## East Sussex Building Stones
The Building Stones Database for England (BDSE) maps the building stone types found in each county. This spreadsheet includes three tabs with lists of (i) local building stones and their characteristics; (ii) known local sources such as quarries, mines, pits and delphs; and (iii) examples of local buildings. (Updated 2021, published 2022)
You can also explore the Building Stones Database map which contains information for all the counties.
BSDE Building Stone ID | BSDE Parent Building Stone ID | Stone name | Alternative name(s) | Description | Colour | Colour variation | Weathered colour | Geological age | Geological unit | Rock type | Grain size | Sedimentary structure(s) | Key identification features | Failure and weathering features | Context of use(s) | Locality of use | Mineral Planning Authority (MPA)
7198 | 1 | Tufa | Travertine, Calcareous Tufa | Stone formed by the precipitation of calcium carbonate from springs where the resurgent waters have passed through calcareous rocks (chalk, limestone). | Not entered | Uniform | White to pale grey, creamish | Quaternary | Tufa | Tufa | Very fine-grained | Porous, open-textured, finely to very finely-grained limestone (up to 50% void space), often with a fibrous or botryoidal, mammilated structure. May also contain fragments of chalk, petrified wood etc. | A hard, often light grey or pale-coloured stone with a distinctive porous texture full of irregular voids; surfaces may be mammilated and/or show traces of faint banding. Occasionally contains small carbonate (chalk, limestone) lithic fragments, or pieces of petrified wood. | Hard stone, very good weathering resistance. Soft and crumbly when freshly-quarried, and easily cut into ashlar, but hardening to become a useful building stone upon exposure to air. | Typically used as rough ashlar and rubble in medieval churches, sometimes also found as pieces of rubble in old walls. Minor building stone used in Brighton, West Blatchington, Kingston and Willmington churches. | Calcareous spring deposits from as yet unlocated springs within the Chalk. Also formed in springs in the Purbeck limestones near Burwash (R. Cordiner, pers. comm, May 2015). | East Sussex County Council
7199 | 1 | Ferricrete | Iron pan, Shravey | Quaternary river terrace deposits comprising Iron-oxide cemented sands, gravels, conglomerates and breccias formed within soil and superficial deposits by cementation from Ferruginous groundwater. Irregular layers up to 50cm thick. The Flinty soils overlying iron-rich solifluction deposits were formerly known as Shravey. | Not entered | Mottled | Dark reddish-brown, with variously lighter or darker coloured clasts and pebbles depending on the source, usually Sandstone, chert or Flint. | Quaternary | Parent data not yet entered [Hierarchy code] | Sandstone, Ferruginous | Pebble grade | Dark reddish-brown colour, distinctive conglomeratic or brecciated texture of cemented stone fragments and pebbles within sandy ferruginous matrix. | Dark reddish-brown to rich, dark brown colour, distinctive conglomerate/breccia texture comprising sandstone, chert or flint stone fragments and pebbles (up to 6cm diameter) cemented within a sandy, iron oxide/hydroxide matrix. | Only moderately resistant to weathering, and generaly loosely cemented so typically breaks-up on weathering with release of pebbles. Exposed surfaces reveal textured nature of the stone and loosely cemented . Ferruginous matrix rather soft when freshly excavated, but hardens when exposed to air. Generally, cementation of the stone is variable making it a relatively poor rubble building stone. | Minor use as rubblestone in medieval church walls as at Northiam, and some limited use at Pevensey Castle. | Intermittent deposit formed in river terraces and floodplains, potentially mainly in and around the rivers Ouse, Cuckmere, Brede, Tillingham and Rother, and the Pevensey Levels. | East Sussex County Council
7200 | 7199 | Iron Pan | Ferricrete | Quaternary river terrace deposits comprising Iron-oxide cemented sands, gravels, conglomerates and breccias formed within soil and superficial deposits by cementation from Ferruginous groundwater. Irregular layers up to 50cm thick. The Flinty soils overlying iron-rich solifluction deposits were formerly known as Shravey. | Not entered | Mottled | Dark reddish-brown, with variously lighter or darker coloured clasts and pebbles depending on the source, usually Sandstone, chert or Flint. | Quaternary | Parent data not yet entered [Hierarchy code] | Sandstone, Ferruginous | Pebble grade | Dark reddish-brown colour, distinctive conglomeratic or brecciated texture of cemented stone fragments and pebbles within sandy ferruginous matrix. | Dark reddish-brown to rich, dark brown colour, distinctive conglomerate/breccia texture comprising sandstone, chert or flint stone fragments and pebbles (up to 6cm diameter) cemented within a sandy, iron oxide/hydroxide matrix. | Only moderately resistant to weathering, and generaly loosely cemented so typically breaks-up on weathering with release of pebbles. Exposed surfaces reveal textured nature of the stone and loosely cemented . Ferruginous matrix rather soft when freshly excavated, but hardens when exposed to air. Generally, cementation of the stone is variable making it a relatively poor rubble building stone. | Minor use as rubblestone in medieval church walls as at Northiam, and some limited use at Pevensey Castle. | Intermittent deposit formed in river terraces and floodplains, potentially mainly in and around the rivers Ouse, Cuckmere, Brede, Tillingham and Rother, and the Pevensey Levels. | East Sussex County Council
7201 | 7199 | Shravey | Ferricrete | Quaternary river terrace deposits comprising Iron-oxide cemented sands, gravels, conglomerates and breccias formed within soil and superficial deposits by cementation from Ferruginous groundwater. Irregular layers up to 50cm thick. The Flinty soils overlying iron-rich solifluction deposits were formerly known as Shravey. | Not entered | Mottled | Dark reddish-brown, with variously lighter or darker coloured clasts and pebbles depending on the source, usually Sandstone, chert or Flint. | Quaternary | Parent data not yet entered [Hierarchy code] | Sandstone, Ferruginous | Pebble grade | Dark reddish-brown colour, distinctive conglomeratic or brecciated texture of cemented stone fragments and pebbles within sandy ferruginous matrix. | Dark reddish-brown to rich, dark brown colour, distinctive conglomerate/breccia texture comprising sandstone, chert or flint stone fragments and pebbles (up to 6cm diameter) cemented within a sandy, iron oxide/hydroxide matrix. | Only moderately resistant to weathering, and generaly loosely cemented so typically breaks-up on weathering with release of pebbles. Exposed surfaces reveal textured nature of the stone and loosely cemented . Ferruginous matrix rather soft when freshly excavated, but hardens when exposed to air. Generally, cementation of the stone is variable making it a relatively poor rubble building stone. | Minor use as rubblestone in medieval church walls as at Northiam, and some limited use at Pevensey Castle. | Intermittent deposit formed in river terraces and floodplains, potentially mainly in and around the rivers Ouse, Cuckmere, Brede, Tillingham and Rother, and the Pevensey Levels. | East Sussex County Council
7202 | 1 | Flint |  | Fresh Flint originates from the White Chalk Subgroup, (see entry on Cretaceous-aged Quarry Flint below) but it also occurs (often in a more weathered, or 'worn-looking' state) in downland fields, as beach cobbles, or within Quaternary river gravel or superficial deposits. | Not entered | Variable | Varies, from almost pure white to greyish or brown-ochre depending on the type of Flint. | Not entered | Parent data not yet entered [Hierarchy code] | Flint | Very fine-grained | Breaks with a conchoidal fracture and razor-sharp, fine edges. Nodules may contain cavities (flint geodes) lined with translucent silica (botryoidal chalcedony or small quartz crystals). Banded structures may be visible on cleaved surfaces. Traces of fossils (with fine shell details replaced by silica) or burrow structures may also occur. | Extremely fine-grained (cryptocrystalline) and hard form of silica containing microscopic, quartz-crystal aggregates. Typically occurs as irregularly-shaped nodules or as (sub)rounded pebbles and cobbles depending on the flint type. Colour variable; less weathered flint nodules or pebbles have a Cream outer cortex with darker coloured (greyish) interior; weathered flints or those that have lain in soil or superficial deposits for a long period, may be variously discoloured or bleached, often with brown stained interiors due to the precipitation of iron hydroxides from percolating ferruginous water. | Very hard, resistant, fine-grained siliceous rock. Distinctive, rounded opaque circular shapes 1-2cm across seen in the flint indicate spiral stress fractures within the rock; flint pebbles may exhibit intense cryofracturing (intense fracturing caused by freeze-thaw weathering in a periglacial environment) and make slightly poorer building stones as they readily disintegrate along the fracture lines. | Much of England, but used mainly in southern and eastern counties. The Generic (Superparent) definition of 'Flint' employed here covers England-wide occurrence. | Much of England, but used mainly in southern and eastern counties. | East Sussex County Council
7203 | 7202 | Flint |  | Fresh Flint originates from the White Chalk Subgroup, (see entry on Cretaceous-aged Quarry Flint below) but it also occurs (often in a more weathered, or 'worn-looking' state) in downland fields, as beach cobbles, or within Quaternary river gravel or superficial deposits. | Not entered | Variable | Varies, from almost pure white to greyish or brown-ochre depending on the type of Flint (see entries on Quaternary Flint and Quarry Flint below for further details). | Not entered | Parent data not yet entered [Hierarchy code] | Flint | Very fine-grained | Breaks with a conchoidal fracture and razor-sharp, fine edges. Nodules may contain cavities (flint geodes) lined with translucent silica (botryoidal chalcedony or small quartz crystals). Banded structures may be visible on cleaved surfaces. Traces of fossils (with fine shell details replaced by silica) or burrow structures may also occur. | Extremely fine-grained (cryptocrystalline) and hard form of silica containing microscopic, quartz-crystal aggregates. Typically occurs as irregularly-shaped nodules or as (sub)rounded pebbles and cobbles depending on the flint type. Colour variable; less weathered flint nodules or pebbles have a cream outer cortex with darker coloured (greyish) interior; weathered Flints or those that have lain in soil or superficial deposits for a long period, may be variously discoloured or bleached, often with Brown stained interiors due to the precipitation of iron hydroxides from percolating ferruginous water. | Very hard, resistant, fine-grained siliceous rock. Distinctive, rounded opaque circular shapes 1-2cm across seen in the flint indicate spiral stress fractures within the rock; flint pebbles may exhibit intense cryofracturing (intense fracturing caused by freeze-thaw weathering in a periglacial environment) and make slightly poorer building stones as they readily disintegrate along the fracture lines. | One of the most common and widely used building stones in West and East Sussex, predominantly found adjacent to and in the outcrop area of the South Downs (see entries on Quaternary Flint and Quarry Flint below for further details). The Generic (Parent) definition of 'Flint' employed here covers the building stone's occurrence across West and East Sussex (including Brighton & Hove UA). | Very common and widely used stone in West and East Sussex (including Brighton & Hove UA), employed in a variety of ways in a range of built structures across the area of the chalk South Downs and coastal plains (see entries on Quaternary Flint and Quarry Flint below for further details). | East Sussex County Council
7204 | 7203 | Quaternary Flint | Flint, Coombe Rock, Clay-with-Flints | Fresh Flint originates from the White Chalk Subgroup, (see entry on Cretaceous-aged Quarry Flint below) but it also occurs (often in a more weathered, or 'worn-looking' state) in downland fields, as beach cobbles, or within Quaternary river gravel or superficial deposits. | Not entered | Variable | Varies, from almost pure white to greyish or brown-ochre depending on the type of Flint (see following entries) | Quaternary | Superficial deposits | Flint | Very fine-grained | Breaks with a conchoidal fracture and razor-sharp, fine edges. Nodules may contain cavities (flint geodes) lined with translucent silica (botryoidal chalcedony or small quartz crystals). Banded structures may be visible on cleaved surfaces. Traces of fossils (with fine shell details replaced by silica) or burrow structures may also occur. | Extremely fine-grained (cryptocrystalline) and hard form of silica containing microscopic, quartz-crystal aggregates. Typically occurs as irregularly-shaped nodules or as (sub)rounded pebbles and cobbles depending on the flint type. Colour variable; less weathered flint nodules or pebbles have a cream outer cortex with darker coloured (greyish) interior; weathered flints or those that have lain in soil or superficial deposits for a long period, may be variously discoloured or bleached, often with brown stained interiors due to the precipitation of iron hydroxides from percolating ferruginous water. | Very hard, resistant, fine-grained siliceous rock. Distinctive, rounded opaque circular shapes 1-2cm across seen in the flint indicate spiral stress fractures within the rock; flint pebbles may exhibit intense cryofracturing (intense fracturing caused by freeze-thaw weathering in a periglacial environment) and make slightly poorer building stones as they readily disintegrate along the fracture lines. | One of the most common and widely used building stones in East Sussex, predominantly found adjacent to and in the outcrop area of the South Downs. Typically used as found, historically collected as downland field brash or from beaches (the latter now prohibited), some cobbles may have come from raised beach gravels between the south coast and the South Downs; but also may have been collected from former gravel pits working solifluction deposits. Used extensively in walls in a wide variety of ways: nodules or pebbles laid roughly to course; in squared blockwork of chequer-work; as knapped, faced, trimmed or cleaved faced stone in random or decorative arrangements; or as galleting (flaked Flints) used to fill interspaces between irregular Flint nodules or other stones; also frequently seen interlocking with brick or other stone dressings, quoins, window and door jambs which help consolidate the building. Notable localities of use include the villages of Friston and Rottingdean: churches in Brighton, Aldrington, Hove, Preston, West Blatchington, Newhaven, Glynde, West Dean, East Dean, Friston, Seaford, Bishopstone, Denton, Ditchling, East Blatchington, Falmer, Hamsey, Iford, Kingston, Southover, Lewes (St Michael), Ovingdean, Piddinghoe, Plumpton, Rodmell, Rottingdean, Southease, South Malling, Streat, Westmeston, Beddingham and Hastings (Catholic Church). Other notable examples of buildings that employed Flint include Lewes Castle, Lewes Prison, Pevensey Castle, Rottingdean cottages and West Dean Rectory. | Very common and widely used stone in East Sussex, employed in a variety of ways in a range of built structures across the area of the chalk South Downs and coastal plains. As it was so readily available in large quantities in the southern part of East Sussex, it is one of the dominant building stone types used. | East Sussex County Council
7205 | 7203 | Coombe Rock | Flint | Fresh Flint originates from the White Chalk Subgroup, (see entry on Cretaceous-aged Quarry Flint below) but it also occurs (often in a more weathered, or 'worn-looking' state) in downland fields, as beach cobbles, or within Quaternary river gravel or superficial deposits. | Not entered | Variable | Varies, from almost pure white to greyish or brown-ochre depending on the type of Flint (see following entries) | Quaternary | Parent data not yet entered [Hierarchy code] | Flint | Very fine-grained | Breaks with a conchoidal fracture and razor-sharp, fine edges. Nodules may contain cavities (flint geodes) lined with translucent silica (botryoidal chalcedony or small quartz crystals). Banded structures may be visible on cleaved surfaces. Traces of fossils (with fine shell details replaced by silica) or burrow structures may also occur. | Extremely fine-grained (cryptocrystalline) and hard form of silica containing microscopic, quartz-crystal aggregates. Typically occurs as irregularly-shaped nodules or as (sub)rounded pebbles and cobbles depending on the flint type. Colour variable; less weathered flint nodules or pebbles have a cream outer cortex with darker coloured (greyish) interior; weathered flints or those that have lain in soil or superficial deposits for a long period, may be variously discoloured or bleached, often with brown stained interiors due to the precipitation of iron hydroxides from percolating ferruginous water. | Very hard, resistant, fine-grained siliceous rock. Distinctive, rounded opaque circular shapes 1-2cm across seen in the flint indicate spiral stress fractures within the rock; flint pebbles may exhibit intense cryofracturing (intense fracturing caused by freeze-thaw weathering in a periglacial environment) and make slightly poorer building stones as they readily disintegrate along the fracture lines. | One of the most common and widely used building stones in East Sussex, predominantly found adjacent to and in the outcrop area of the South Downs. Typically used as found, historically collected as downland field brash or from beaches (the latter now prohibited), some cobbles may have come from raised beach gravels between the south coast and the South Downs; but also may have been collected from former gravel pits working solifluction deposits. Used extensively in walls in a wide variety of ways: nodules or pebbles laid roughly to course; in squared blockwork of chequer-work; as knapped, faced, trimmed or cleaved faced stone in random or decorative arrangements; or as galleting (flaked Flints) used to fill interspaces between irregular Flint nodules or other stones; also frequently seen interlocking with brick or other stone dressings, quoins, window and door jambs which help consolidate the building. (See also localities listed under Quaternary Flint entry above). | Very common and widely used stone in East Sussex, employed in a variety of ways in a range of built structures across the area of the chalk South Downs. As it was so readily available in large quantities in the southern part of East Sussex, it is one of the dominant building stone types used. | East Sussex County Council
7206 | 7203 | Clay-with-Flints | Flint | Fresh Flint originates from the White Chalk Subgroup, (see entry on Cretaceous-aged Quarry Flint below) but it also occurs (often in a more weathered, or 'worn-looking' state) in downland fields, as beach cobbles, or within Quaternary river gravel or superficial deposits. | Not entered | Variable | Varies, from almost pure white to greyish or brown-ochre depending on the type of Flint (see following entries) | Quaternary | Parent data not yet entered [Hierarchy code] | Flint | Very fine-grained | Breaks with a conchoidal fracture and razor-sharp, fine edges. Nodules may contain cavities (flint geodes) lined with translucent silica (botryoidal chalcedony or small quartz crystals). Banded structures may be visible on cleaved surfaces. Traces of fossils (with fine shell details replaced by silica) or burrow structures may also occur. | Extremely fine-grained (cryptocrystalline) and hard form of silica containing microscopic, quartz-crystal aggregates. Typically occurs as irregularly-shaped nodules or as (sub)rounded pebbles and cobbles depending on the flint type. Colour variable; less weathered flint nodules or pebbles have a cream outer cortex with darker coloured (greyish) interior; weathered flints or those that have lain in soil or superficial deposits for a long period, may be variously discoloured or bleached, often with brown stained interiors due to the precipitation of iron hydroxides from percolating ferruginous water. | Very hard, resistant, fine-grained siliceous rock. Distinctive, rounded opaque circular shapes 1-2cm across seen in the flint indicate spiral stress fractures within the rock; flint pebbles may exhibit intense cryofracturing (intense fracturing caused by freeze-thaw weathering in a periglacial environment) and make slightly poorer building stones as they readily disintegrate along the fracture lines. | One of the most common and widely used building stones in East Sussex, predominantly found adjacent to and in the outcrop area of the South Downs. Typically used as found, historically collected as downland field brash or from beaches (the latter now prohibited), some cobbles may have come from raised beach gravels between the south coast and the South Downs; but also may have been collected from former gravel pits working solifluction deposits. Used extensively in walls in a wide variety of ways: nodules or pebbles laid roughly to course; in squared blockwork of chequer-work; as knapped, faced, trimmed or cleaved faced stone in random or decorative arrangements; or as galleting (flaked flints) used to fill interspaces between irregular flint nodules or other stones; also frequently seen interlocking with brick or other stone dressings, quoins, window and door jambs which help consolidate the building. (See also localities listed under Quaternary Flint entry above). | Very common and widely used stone in East Sussex, employed in a variety of ways in a range of built structures across the area of the chalk South Downs. As it was so readily available in large quantities in the southern part of East Sussex, it is one of the dominant building stone types used. | East Sussex County Council
7207 | 7203 | Field Flint | Downland Field Flint | Fresh Flint originates from the White Chalk Subgroup, (see entry on Cretaceous-aged Quarry Flint below) but it also occurs (often in a more weathered, or 'worn-looking' state) in downland fields, as beach cobbles, or within Quaternary river gravel or superficial deposits. | Cream | Variable | Varies, from creamish to brownish (or greenish, if lichen covered) | Quaternary | Superficial deposits | Flint | Very fine-grained | Breaks with a conchoidal fracture and razor-sharp, fine edges. Nodules may contain cavities (flint geodes) lined with translucent silica (botryoidal chalcedony or small quartz crystals). Banded structures may be visible on cleaved surfaces. Traces of fossils (with fine shell details replaced by silica) or burrow structures may also occur. | Extremely fine-grained (cryptocrystalline) and hard form of silica containing microscopic, quartz-crystal aggregates. Typically occurs as irregularly-shaped nodules, found on the field surface of the chalk South Downs. Size varies, typically 10-30cm, but larger nodules occur. Outer cortex usually creamish coloured with a darker coloured interior (often greyish or brownish) - but lightly weathered and not as 'fresh-looking' as quarried flint (which has a white outer cortex and very dark grey or black interior). | Generally a very hard, resistant, fine-grained siliceous rock. Field Flint nodules are typically slightly weathered, and may exhibit freeze-thaw weathering features, such as cryofractures (hairline cracks) or pot-lid fractures (sub-spherical hollows). | Typically used as and where found, historically collected as downland field brash. This is the main type of flint-work seen in village cottages and farm buildings on the chalk South Downs. It was used extensively in walls in a variety of ways but often selected for shape and size and laid in either random or coursed pattern. (See also localities listed under Quaternary Flint entry above). | Very common and widely used stone in East Sussex, employed in a variety of ways in a range of built structures across the area of the chalk South Downs and (to a lesser extent) coastal plains. | East Sussex County Council
7208 | 7203 | Downland Field Flint | Field Flint | Fresh Flint originates from the White Chalk Subgroup, (see entry on Cretaceous-aged Quarry Flint below) but it also occurs (often in a more weathered, or 'worn-looking' state) in downland fields, as beach cobbles, or within Quaternary river gravel or superficial deposits. | Cream | Variable | Varies, from creamish to brownish (or greenish, if lichen covered) | Quaternary | Superficial deposits | Flint | Very fine-grained | Breaks with a conchoidal fracture and razor-sharp, fine edges. Nodules may contain cavities (flint geodes) lined with translucent silica (botryoidal chalcedony or small quartz crystals). Banded structures may be visible on cleaved surfaces. Traces of fossils (with fine shell details replaced by silica) or burrow structures may also occur. | Extremely fine-grained (cryptocrystalline) and hard form of silica containing microscopic, quartz-crystal aggregates. Typically occurs as irregularly-shaped nodules, found on the field surface of the chalk South Downs. Size varies, typically 10-30cm, but larger nodules occur. Outer cortex usually creamish coloured with a darker coloured interior (often greyish or brownish) - but lightly weathered and not as 'fresh-looking' as quarried Flint (which has a White outer cortex and very dark Grey or black interior). | Generally a very hard, resistant, fine-grained siliceous rock. Field Flint nodules are typically slightly weathered, and may exhibit freeze-thaw weathering features, such as cryofractures (hairline cracks) or pot-lid fractures (sub-spherical hollows). | Typically used as and where found, historically collected as downland field brash. This is the main type of flint-work seen in village cottages and farm buildings on the chalk South Downs. It was used extensively in walls in a variety of ways but often selected for shape and size and laid in either random or coursed pattern. (See also localities listed under Quaternary Flint entry above). | Very common and widely used stone in East Sussex, employed in a variety of ways in a range of built structures across the area of the chalk South Downs and (to a lesser extent) coastal plains. | East Sussex County Council
7209 | 7203 | Beach Pebble Flint | Beach Cobble Flint | Fresh Flint originates from the White Chalk Subgroup, (see entry on Cretaceous-aged Quarry Flint below) but it also occurs (often in a more weathered, or 'worn-looking' state) in downland fields, as beach cobbles, or within Quaternary river gravel or superficial deposits. | Not entered | Variable | Varies, but typically pale to dark greyish | Quaternary | Superficial deposits | Flint | Very fine-grained | Breaks with a conchoidal fracture and razor-sharp, fine edges. Nodules may contain cavities (flint geodes) lined with translucent silica (botryoidal chalcedony or small quartz crystals). Banded structures may be visible on cleaved surfaces. Traces of fossils (with fine shell details replaced by silica) or burrow structures may also occur. | Extremely fine-grained (cryptocrystalline) and hard form of silica containing microscopic, quartz-crystal aggregates. Typically occurs as rounded pebbles and cobbles up to 10cm in size, occasionally larger. | Generally a very hard, resistant, fine-grained siliceous rock. Pebbles often exhibit a 'frosted' surface appearance or 'chatter-marks' (small surface cracks) caused by attritution with other beach pebbles. | Typically used as and where found, mainly in coastal villages and towns. Used mainly in walls in a variety of ways, but pebbles and cobbles were often sorted for size and laid to course, with the long axis either vertical or at an inclined angle creating an imbricate pattern. Notable examples of the use of beach flint cobbles include West Blatchington church and Hastings Catholic church. (See also localities listed under Quaternary Flint entry above). | Very common and widely used stone in East Sussex, employed in a variety of ways in a range of built structures mainly across the area encompassing Brighton, coastal towns and villages. Many buildings inland, especially at Lewes, Alfriston and Pevensey, also incorporate Flint beach pebbles. Large beach cobbles of Flint form an important part of the walls of Pevensey Castle. | East Sussex County Council
7210 | 7203 | Beach Cobble Flint | Beach Pebble Flint | Fresh Flint originates from the White Chalk Subgroup, (see entry on Cretaceous-aged Quarry Flint below) but it also occurs (often in a more weathered, or 'worn-looking' state) in downland fields, as beach cobbles, or within Quaternary river gravel or superficial deposits. | Not entered | Variable | Varies, but typically pale to dark greyish | Quaternary | Superficial deposits | Flint | Very fine-grained | Breaks with a conchoidal fracture and razor-sharp, fine edges. Nodules may contain cavities (flint geodes) lined with translucent silica (botryoidal chalcedony or small quartz crystals). Banded structures may be visible on cleaved surfaces. Traces of fossils (with fine shell details replaced by silica) or burrow structures may also occur. | Extremely fine-grained (cryptocrystalline) and hard form of silica containing microscopic, quartz-crystal aggregates. Typically occurs as rounded pebbles and cobbles up to 10cm in size, occasionally larger. | Generally a very hard, resistant, fine-grained siliceous rock. Pebbles often exhibit a 'frosted' surface appearance or 'chatter-marks' (small surface cracks) caused by attritution with other beach pebbles. | Typically used as and where found, mainly in coastal villages and towns. Used mainly in walls in a variety of ways, but pebbles and cobbles were often sorted for size and laid to course, with the long axis either vertical or at an inclined angle creating an imbricate pattern. Notable examples of the use of beach Flint cobbles include West Blatchington church and Hastings Catholic church. (See also localities listed under Quaternary Flint entry above). | Very common and widely used stone in East Sussex, employed in a variety of ways in a range of built structures mainly across the area encompassing Brighton, coastal towns and villages. Many buildings inland, especially at Lewes, Alfriston and Pevensey, also incorporate Flint beach pebbles. Large beach cobbles of Flint form an important part of the walls of Pevensey Castle. | East Sussex County Council
7211 | 7203 | Raised Beach Flint | Flint | Fresh Flint originates from the White Chalk Subgroup, (see entry on Cretaceous-aged Flint below) but it also occurs (often in a more weathered, or 'worn-looking' state) in downland fields, as beach cobbles, or within Quaternary river gravel or superficial deposits. | Not entered | Variable | Varies, but typically pale to dark greyish | Quaternary | Parent data not yet entered [Hierarchy code] | Flint | Very fine-grained | Breaks with a conchoidal fracture and razor-sharp, fine edges. Nodules may contain cavities (flint geodes) lined with translucent silica (botryoidal chalcedony or small quartz crystals). Banded structures may be visible on cleaved surfaces. Traces of fossils (with fine shell details replaced by silica) or burrow structures may also occur. | Extremely fine-grained (cryptocrystalline) and hard form of silica containing microscopic, quartz-crystal aggregates. Typically occurs as rounded pebbles and cobbles up to 10cm in size, occasionally larger. | Generally a very hard, resistant, fine-grained siliceous rock. Pebbles often exhibit a 'frosted' surface appearance or 'chatter-marks' (small surface cracks) caused by attritution with other beach pebbles. | Typically used as and where found, mainly in coastal villages and towns. Used mainly in walls in a variety of ways, but pebbles and cobbles were often sorted for size and laid to course, with the long axis either vertical or at an inclined angle creating an imbricate pattern. Notable examples of the use of beach flint cobbles include West Blatchington church and Hastings Catholic church. (See also localities listed under Quaternary Flint entry above). | Very common and widely used stone in East Sussex, employed in a variety of ways in a range of built structures mainly across the area encompassing Brighton, coastal towns and villages. Many buildings inland, especially at Lewes, Alfriston and Pevensey, also incorporate Flint beach pebbles. Large beach cobbles of Flint form an important part of the walls of Pevensey Castle. | East Sussex County Council
7212 | 7203 | River Terrace Gravel Flint | Fan Gravel Flint | Fresh Flint originates from the White Chalk Subgroup, (see entry on Cretaceous-aged Quarry Flint below) but it also occurs (often in a more weathered, or 'worn-looking' state) in downland fields, as beach cobbles, or within Quaternary river gravel or superficial deposits. | Not entered | Variable | Varies from stained brown to bleached white | Quaternary | River Terrace Deposits (Undifferentiated) | Flint | Very fine-grained | Breaks with a conchoidal fracture and razor-sharp, fine edges. Nodules may contain cavities (flint geodes) lined with translucent silica (botryoidal chalcedony or small quartz crystals). Banded structures may be visible on cleaved surfaces. Traces of fossils (with fine shell details replaced by silica) or burrow structures may also occur. | Extremely fine-grained (cryptocrystalline) and hard form of silica containing microscopic, quartz-crystal aggregates. Occurs as water-washed, sorted, sub-rounded pebbles, usually up to 15cm long, which are either stained brown or bleached white. In the Lower Arun valley, some Flinty Terrace Gravels have been cemented into Ferricrete (see entry above). | Generally a very hard, resistant, fine-grained siliceous rock. Pebbles often exhibit a 'frosted' surface appearance or 'chatter-marks' (small surface cracks) caused by attritution with other pebbles. | Typically used as and where found, mainly for walling. (See also localities listed under Quaternary Flint entry above). | A fairly commonly used stone in East Sussex, employed in a variety of ways in a range of built structures especially in and around Lewes, Cuckmere, West Dean and Eastbourne. | East Sussex County Council
7213 | 1 | Sandstones and Ironstones |  | Often occurs in association with Ferruginous Flint Conglomerate. | Not entered | Uniform | Dark reddish-brown or orange-brown, to dark greyish-green depending on lithology. | Cenozoic | Parent data not yet entered [Hierarchy code] | Sandstone and Ironstone | Fine-grained | Few recorded features, often massive; Glauconitic Sandstones contain the fossil oyster Ostrea. | Fine to medium-grained shelly, Glauconitic Sandstones and ferruginous siltstones and ironstones. Colour variable depending on lithology, but typically ferruginous sediments are rich-red or rust coloured, Glauconitic Sandstones grey-green. | Hardness varies from relatively soft, easily weathered, slightly friable glaunconitic sandstone to a tougher, coarser-grained sandy ironstone. | Very minor use as an irregularly shaped rubblestone in walls, such as churches at West Blatchington and Hangleton. | Small outliers overlying the chalk on the South Downs between Brighton and Seaford. | East Sussex County Council
7214 | 1 | Ferruginous Flint Conglomerate |  | A residual deposit of the Upnor Formation lying in patches directly above the Chalk. | Not entered | Mottled | Dark brown to dark reddish brown; iron-stained, with green stained Flints. | Cenozoic | Parent data not yet entered [Hierarchy code] | Conglomerate | Coarse-grained | Relatively few structures apparent, relatively massive, conglomeratic. | Typically dark brown or dark red-brown coloured, ferruginous, iron-stained, subangular flint and quartz pebble conglomerate with minor Ferruginous Sandstones and clays. The clasts typically occur in a sandy matrix cemented by iron oxides. The relatively unabraded flints exhibit a dark green staining (caused by a glauconitic coating). The conglomeratic unit is up to 2m thick in the Worthing area. | Easily weathered. Crumbles on exposure to water when the flints are released. | Minor use as wall rubblestone. Seen in churches at Telscombe, Patching, East Blatchington and Falmer; also small amounts are visible in walls at Lewes Priory. | Patches of residual (remanié) deposits on the chalk South Downs between Brighton and Eastbourne, including at West Blatchington, Hove Park, near Lewes along the A27 road, at Falmer and hill cappinigs at Rottingdean and Saltdean. | East Sussex County Council
7215 | 1 | Sarsen Stone | Graywethers | The origin of the Sarsens uncertain and within the Brighton area no totally satisfactory source is yet identified. Some at least may have been derived from secondarily cemented portions of the formerly more extensive Woolwich and Reading Beds, others may be the eroded remnants of a bed of silica-cemented sand at the base of the Lambeth Group (Upnor Formation) lying directly above the Chalk on the South Downs. | Not entered | Uniform | Grey to brown, becoming distinctly creamy-buff. | Cenozoic | Upnor Formation | Silcrete | Fine-grained | Massive rock, typically breaking with a subconchoidal fracture. Surface often smooth, occasionally showing poorly-defined bedding structures. Beach worn sarcens may exhibit 'elephant-skin' surface texture or erosion features such as 'chatter marks'. | Very fine-grained to fine-grained silcrete (orthoquartzite), often occuring as pale grey to buff-coloured, rounded large pebbles, cobbles or boulders. Large boulders may occur as bedding slabs up to 3m in length, cobbles and pebbles are typically elongate in shape. Rock texture comprises sub-rounded quartz grains in a silica matrix, visible on a fractured surface. Stands out from flint when seen in flint walls of coastal settlements due to its even pale grey or buff colour, and often rough to sub-conchoidal fracture. | Very hard, resistant to weathering, fine-grained siliceous rock. May occasionally show pitted surface. Breaks with rough to sub-conchoidal fracture. | Typically collected as beach cobbles or pebbles along with similarly fashioned flint and used in very small amounts in old rubble walls near the coast, notably Brighton, Newhaven and Seaford (Sarsens make up only about 0.1% of the stone used in these predominantly flint pebble walls). Also seen in churchyards and church walls at Preston, Ditchling, Ovingdean, Brighton and Seaford. | Residual isolated boulders and blocks lying on the chalk South Downs, and often transported to nearby areas especially around Brighton and Eastbourne. At Black Rock, Brighton, several sarsen boulders occur in embedded in the chalky drift deposits infilling a dry valley. Sarsen cobbles and pebbles also occur in adjoining beach deposits. | East Sussex County Council
7216 | 7215 | Graywethers |  | The origin of the Sarsens uncertain and within the Brighton area no totally satisfactory source is yet identified. Some at least may have been derived from secondarily cemented portions of the formerly more extensive Wolwich and Reading Beds, others may be the eroded remnants of a bed of silica-cemented sand at the base of the Lambeth Group (Upnor Formation) lying directly above the Chalk on the South Downs. | Not entered | Uniform | Grey to brown, becoming distinctly creamy-buff. | Cenozoic | Upnor Formation | Silcrete | Fine-grained | Massive rock, typically breaking with a subconchoidal fracture. Surface often smooth, occasionally showing poorly-defined bedding structures. Beach worn sarcens may exhibit 'elephant-skin' surface texture or erosion features such as 'chatter marks'. | Very fine-grained to fine-grained silcrete (orthoquartzite), often occuring as pale grey to buff-coloured, rounded large pebbles, cobbles or boulders. Large boulders may occur as bedding slabs up to 3m in length, cobbles and pebbles are typically elongate in shape. Rock texture comprises sub-rounded quartz grains in a silica matrix, visible on a fractured surface. Stands out from flint when seen in flint walls of coastal settlements due to its even pale grey or buff colour, and often rough to sub-conchoidal fracture. | Very hard, resistant to weathering, fine-grained siliceous rock. May occasionally show pitted surface. Breaks with rough to sub-conchoidal fracture. | Typically collected as beach cobbles or pebbles along with similarly fashioned flint and used in very small amounts in old rubble walls near the coast, notably Brighton, Newhaven and Seaford (Sarsens make up only about 0.1% of the stone used in these predominantly flint pebble walls). Also seen in churchyards and church walls at Preston, Ditchling, Ovingdean, Brighton and Seaford. | Residual isolated boulders and blocks lying on the chalk South Downs, and often transported to nearby areas especially around Brighton and Eastbourne. At Black Rock, Brighton, several sarsen boulders occur in embedded in the chalky drift deposits infilling a dry valley. Sarsen cobbles and pebbles also occur in adjoining beach deposits. | East Sussex County Council
7217 | 1 | Chalk |  | Although long established, limited quarrying of chalk occurs in East Sussex. Historically, chalk was extracted as a raw material in the manufacture of cement in the Ouse Valley, north of Lewes, chalk was never extensively quarried for building purposes in the county and UA area. Currently, chalk extraction is limited to one site in the upper part of the White Chalk Subgroup near Newhaven which produces high quality chalk whiting for use in specialist plasters. | White | Uniform | Whitish, to pale grey; pale buff, if stained. | Cretaceous | Chalk Group | Not entered | Fine-grained | Apart from occasional fine lamination chalk is typically massive, structureless. | Relatively soft, fine-grained, white limestone, typically structureless, sometimes powdery. Chalk strata in East Sussex are up to 425m thick, approximately the upper 90% of this represents the White Chalk Subgroup which is distinguished by its pure white colour and layers of flint nodules and forms much of the south-facing chalk dip slope of the South Downs and coastline between Brighton and Eastbourne. The lower 10% represents the Grey Chalk Subgroup which outcrops along the northern edge of the escarpment; this is darker, typically greyish in colour and is devoid of flints, but includes thin marly layers and intercalations ('griotte') between thicker chalk limestone units. | Chalk is generally unsuitable for exterior stone-work as repeated wetting and drying (and frost action) causes the relatively soft rock to powder and disintegrate into small angular brash. Softer forms of the stone when used externally may show concave weathering away from mortar lines. | Apart from mainly interior work, chalk has been used as infill rubble and rubblestone (occasionally rough faced blocks) in buildings along the chalk outcrop. Examples of its use include the chancel arch in Jevington church, archwork at Rodmell church, Deans Farmhouse at Piddinghoe, and Hamsey Place Farm barn, Hamsey, near Lewes. | Outcrops along the southwest coastal area from Brighton to Eastbourne, where it forms the South Downs, which rise to 200m asl. The outcrop encompasses Brighton, Stanmer, Lewes, Newhaven, Seaford, Alfriston and Eastbourne. | East Sussex County Council
7218 | 7217 | Chalk |  | Although long established, limited quarrying of chalk occurs in East Sussex. Historically, chalk was extracted as a raw material in the manufacture of cement in the Ouse Valley, north of Lewes, chalk was never extensively quarried for building purposes in the county and UA area. Currently, chalk extraction is limited to one site in the upper part of the White Chalk Subgroup near Newhaven which produces high quality chalk whiting for use in specialist plasters. | White | Uniform | Whitish, to pale grey; pale buff, if stained. | Cretaceous | Chalk Group | Chalk | Fine-grained | Apart from occasional fine lamination chalk is typically massive, structureless. | Relatively soft, fine-grained, white limestone, typically structureless, sometimes powdery. Chalk strata in East Sussex are up to 425m thick, approximately the upper 90% of this represents the White Chalk Subgroup which is distinguished by its pure white colour and layers of flint nodules and forms much of the south-facing chalk dip slope of the South Downs and coastline between Brighton and Eastbourne. The lower 10% represents the Grey Chalk Subgroup which outcrops along the northern edge of the escarpment; this is darker, typically greyish in colour and is devoid of flints, but includes thin marly layers and intercalations ('griotte') between thicker chalk limestone units. | Chalk is generally unsuitable for exterior stone-work as repeated wetting and drying (and frost action) causes the relatively soft rock to powder and disintegrate into small angular brash. Softer forms of the stone when used externally may show concave weathering away from mortar lines. | Apart from mainly interior work, chalk has been used as infill rubble and rubblestone (occasionally rough faced blocks) in buildings along the chalk outcrop. Examples of its use include the chancel arch in Jevington church, archwork at Rodmell church, Deans Farmhouse at Piddinghoe, and Hamsey Place Farm barn, Hamsey, near Lewes. | Outcrops along the southwest coastal area from Brighton to Eastbourne, where it forms the South Downs, which rise to 200m asl. The outcrop encompasses Brighton, Stanmer, Lewes, Newhaven, Seaford, Alfriston and Eastbourne. | East Sussex County Council
7219 | 7203 | Quarry Flint | Fresh Flint | Fresh Flint originates from bands and nodules within the White Chalk Subgroup. Flint nodules were often recycled into younger deposits where they show specific characteristics (see entries above under Quaternary Flint). | Not entered | Variable | Varies, from almost pure white to brownish. | Cretaceous | White Chalk Group | Flint | Very fine-grained | Typically breaks with a conchoidal fracture and razor-sharp, fine edges. Nodules may contain cavities (flint geodes) lined with translucent silica (chalcedony, sometimes with a grape-like botryoidal form) or small transparent quartz crystals. Banded structures formed from alternating layers of slightly different composition, may occur on cleaved surfaces. Well preserved fossils (with fine shell details replaced by silica) may occur in certain beds; echinoids, sponges, bivalves and burrow-structures being the most commonly encountered types. Burrow structures may be branched (Thallassinoides type giving 'horned Flints') or simple rod-shaped (Planolites type, giving 'finger flints'). | Extremely fine-grained (cryptocrystalline) and hard form of silica containing microscopic, quartz-crystal aggregates. Typically occurs as irregularly-shaped nodules, usually 10-20cm across, or as (sub)rounded pebbles and cobbles; occasionally also found as weakly banded tabular sheets or layers up to 20cm thick. Colour variable; fresh flint nodules have a white outer cortex with darker coloured (black, dark grey) interior. Red-coloured flints in old walls may indicate they have been burnt by fire at some time (the red colouration being due to the formation of haematite and other iron oxides). | Very hard, resistant, fine-grained siliceous rock. Not prone to weathering. Distinctive, rounded opaque circular shapes 1-2cm across seen in the flint indicate spiral stress fractures within the rock. | Unworn, fresh quarry flint is one of the most common and widely used building stones throughout much of the southern and south-western part of East Sussex and Brighton and Hove UA, adjacent to and within the outcrop area of the South Downs. Quarried Flint is used extensively in walls in a wide variety of ways: laid to course as rough tabular sheets, or nodules; in squared blockwork of chequer-work; as knapped, faced, trimmed or cleaved faced stone in random or decorative arrangements; or as galleting (flaked flints) used to fill interspaces between irregular flint nodules or other stones; also frequently seen interlocking with brick or other stone dressings, quoins, window and door jambs which help consolidate the building. Notable examples of its use include the walls of St Pancreas Priory, Lewes and as dressed facings in the Old Grammar School and St Michael-in-Lewes Church, both also in Lewes. It is also used extensively in All Saints Church, Laughton and St Andrews Church, Alfriston. | One of the most common and widely used building stones throughout much of the southern and south-western part of East Sussex and Brighton and Hove UA, adjacent to and within the outcrop area of the South Downs (encompassing Brighton, Stanmer, Lewes, Newhaven, Seaford, Alfriston and Eastbourne). | East Sussex County Council
7220 | 1 | Eastbourne Sandstone |  | The Upper Greensand is absent along the whole of the South Downs east of Westmeston/Plumpton and throughout the Lewis area, and the Lower Chalk rests directly on the Gault clay. The Upper Greensand only reappers again in the vicinity of Eastbourne and Beachy Head, where a Glauconitic Sandstone facies (the Eastbourne Sandstone) is exposed. | Not entered | Uniform | Green; pale-green when dry, dark-green when wet. | Cretaceous | Upper Greensand Formation | Sandstone, Glauconitic | Fine-grained | Massive, often highly bioturbated Glauconitic Sandstone with occasional phosphatic nodules and serpulid worm fossils. | Pale to dark green, fine to medium-grained, micaceous, Glauconitic Sandstones, up to 10m thick near Eastbourne. Often highly bioturbated, with occasional phosphatic nodules and serpulid worm fossils. Ventnor Stone (imported from the Isle of Wight and used in West Sussex) is extremely similar to Eastbourne Sandstone, but typically contains more small brownish phosphatic pebbles and exhibits a more varied fossil fauna, including bivalves (scallops, oysters), ammonites and brachiopods in addition to serpulid worms. | Weathers badly when exposed to the elements. Surface flakes and spalls. | Formerly quarried on a large scale from Eastbourne foreshore. Used as rubblestone and coarse ashlar in walling, also employed for window tracery and door jambs. Widely used as a building stone around Eastbourne (especially in Victorian walling) and in the southwest of the county. Glauconitic Sandstones in the walls of Beddingham church and Pevensey Castle were obtained from the Upper Greensand at Eastbourne. | Crops out only in the Beachy Head and Eastbourne area; historically the sandstone was quarried on a large scale from the foreshore at Eastbourne. | East Sussex County Council
7221 | 1 | Sussex Marble | Paludina Marble | Sussex Marble occurs at three horizons within the Weald Clay Formation in East Sussex in beds which vary up to 30cms in thickness in the case of the Large Paludina Limestone, but are usually thinner (5 to 15cm) in the case of the Small Paludina Limestone. | Grey | Mottled | Dark grey or brown | Cretaceous | Weald Clay Formation | Limestone, Fossiliferous | Fine-grained | Relatively few, apart from highly distinctive fossil gastropod shells and ostracods. | Freshwater limestone, packed with fossil gastropod shells, Viviparus, in a crystalline calcitic matrix, together with small amounts of clay. Usually light grey or buffish in colour, but varies to shades of blue or green depending on the presence of clay and iron minerals (which often become brownish upon weathering). Fossil shells often appear paler, whitish in section; commonly infilled with patches of transparent crystalline calcite. The stone takes a good polish, and is frequently employed for internal, decorative or ornamental use. | Weathers grey or brown, differential weathering around the fossil shells creates a nodular surface. Sussex Marble's weakness as an ornamental building stone is that it is readily weathered by water penetration, and over time water ingress delaminates and crumbles the rock causing it to decay. Exterior memorial stones rarely last more than 100 years. | Sussex Marble was formerly dug from shallow pits. The limestone is typically used for internal decorative and monumental work such as altar tables, tombs and ledgers, fonts, columns and fire-places. It has also been employed externally as coursed rubble walling, and is used in church walls at Plumpton, Laughton, Streat, and East Chiltington. Large Paludina Limestone provided building stone for a number of barns and farmhouse and cottage walls in the Laughton area, notable examples being at Home Farm, Laughton and Sycamore Cottage, Laughton. | Crops out in a narrow, NW-SE trending intermittent band within the Weald Clay between Barcombe Cross (near the River Ouse) and Lower Dicker (by the Cuckmere River). | East Sussex County Council
7222 | 7221 | Paludina Marble | Sussex Marble | Sussex Marble occurs at three horizons within the Weald Clay Formation in East Sussex in beds which vary up to 30cms in thickness in the case of the Large Paludina Limestone, but are usually thinner (5 to 15cm) in the case of the Small Paludina Limestone. | Grey | Mottled | Dark grey or brown | Cretaceous | Weald Clay Formation | Limestone, Fossiliferous | Fine-grained | Relatively few, apart from highly distinctive fossil gastropod shells and ostracods. | Freshwater limestone, packed with fossil gastropod shells, Viviparus, in a crystalline calcitic matrix, together with small amounts of clay. Usually light grey or buffish in colour, but varies to shades of blue or green depending on the presence of clay and iron minerals (which often become brownish upon weathering). Fossil shells often appear paler, whitish in section; commonly infilled with patches of transparent crystalline calcite. The stone takes a good polish, and is frequently employed for internal, decorative or ornamental use. | Weathers grey or brown, differential weathering around the fossil shells creates a nodular surface. Sussex Marble's weakness as an ornamental building stone is that it is readily weathered by water penetration, and over time water ingress delaminates and crumbles the rock causing it to decay. Exterior memorial stones rarely last more than 100 years. | Sussex Marble was formerly dug from shallow pits. The limestone is typically used for internal decorative and monumental work such as altar tables, tombs and ledgers, fonts, columns and fire-places. It has also been employed externally as coursed rubble walling, and is used in church walls at Plumpton, Laughton, Streat, and East Chiltington. Large Paludina Limestone provided building stone for a number of barns and farmhouse and cottage walls in the Laughton area, notable examples being at Home Farm, Laughton and Sycamore Cottage, Laughton. | Crops out in a narrow, NW-SE trending intermittent band within the Weald Clay between Barcombe Cross (near the River Ouse) and Lower Dicker (by the Cuckmere River). | East Sussex County Council
7223 | 7221 | Large Paludina Limestone | Bethersden Marble, Laughton Stone, Petworth Marble, Winklestone | Sussex Marble occurs at three horizons within the Weald Clay Formation in East Sussex in beds which vary up to 30cms in thickness in the case of the Large Paludina Limestone, but are usually thinner (5 to 15cm) in the case of the Small Paludina Limestone. | Grey | Mottled | Dark grey or brown | Cretaceous | Weald Clay Formation | Limestone, Fossiliferous | Fine-grained | Relatively few, apart from highly distinctive fossil gastropod shells and ostracods. | Hard (when fresh), crystalline grey to bluish-grey or buffish coloured limestone, occuring in beds varying from 10-30 cm thick, and composed largely of the globose fossil gastropod Viviparus fluviorum (V. sussexiensis). Matrix finely grained, marly in places and also commonly containing fossil ostracods. | Weathers grey or brown, differential weathering around the fossil shells creates a nodular surface. Sussex Marble's weakness as an ornamental building stone is that it is readily weathered by water penetration, and over time water ingress delaminates and crumbles the rock causing it to decay. Exterior memorial stones rarely last more than 100 years. | Sussex Marble was formerly dug from shallow pits. The limestone is typically used for internal decorative and monumental work such as altar tables, tombs and ledgers, fonts, columns and fire-places. It has also been employed externally as coursed rubble walling, and is used in church walls at Plumpton, Laughton, Streat, and East Chiltington. Large Paludina Limestone provided building stone for a number of barns and farmhouse and cottage walls in the Laughton area, notable examples being at Home Farm, Laughton and Sycamore Cottage, Laughton. | Crops out in a narrow, NW-SE trending intermittent band within the Weald Clay between Barcombe Cross (near the River Ouse) and Lower Dicker (by the Cuckmere River). | East Sussex County Council
7224 | 7223 | Bethersden Marble | Large Paludina Limestone | Sussex Marble occurs at three horizons within the Weald Clay Formation in East Sussex in beds which vary up to 30cms in thickness in the case of the Large Paludina Limestone, but are usually thinner (5 to 15cm) in the case of the Small Paludina Limestone. | Grey | Mottled | Dark grey or brown | Cretaceous | Weald Clay Formation | Limestone, Fossiliferous | Fine-grained | Relatively few, apart from highly distinctive fossil gastropod shells and ostracods. | Hard (when fresh), crystalline grey to bluish-grey or buffish coloured limestone, occuring in beds varying from 10-30 cm thick, and composed largely of the globose fossil gastropod Viviparus fluviorum (V. sussexiensis). Matrix finely grained, marly in places and also commonly containing fossil ostracods. | Weathers grey or brown, differential weathering around the fossil shells creates a nodular surface. Sussex Marble's weakness as an ornamental building stone is that it is readily weathered by water penetration, and over time water ingress delaminates and crumbles the rock causing it to decay. Exterior memorial stones rarely last more than 100 years. | Sussex Marble was formerly dug from shallow pits. The limestone is typically used for internal decorative and monumental work such as altar tables, tombs and ledgers, fonts, columns and fire-places. It has also been employed externally as coursed rubble walling, and is used in church walls at Plumpton, Laughton, Streat, and East Chiltington. Large Paludina Limestone provided building stone for a number of barns and farmhouse and cottage walls in the Laughton area, notable examples being at Home Farm, Laughton and Sycamore Cottage, Laughton. | Crops out in a narrow, NW-SE trending intermittent band within the Weald Clay between Barcombe Cross (near the River Ouse) and Lower Dicker (by the Cuckmere River). | East Sussex County Council
7225 | 7223 | Laughton Stone | Large Paludina Limestone | Sussex Marble occurs at three horizons within the Weald Clay Formation in East Sussex in beds which vary up to 30cms in thickness in the case of the Large Paludina Limestone, but are usually thinner (5 to 15cm) in the case of the Small Paludina Limestone. | Grey | Mottled | Dark grey or brown | Cretaceous | Weald Clay Formation | Limestone, Fossiliferous | Fine-grained | Relatively few, apart from highly distinctive fossil gastropod shells and ostracods. | Hard (when fresh), crystalline grey to bluish-grey or buffish coloured limestone, occuring in beds varying from 10-30 cm thick, and composed largely of the globose fossil gastropod Viviparus fluviorum (V. sussexiensis). Matrix finely grained, marly in places and also commonly containing fossil ostracods. | Weathers grey or brown, differential weathering around the fossil shells creates a nodular surface. Sussex Marble's weakness as an ornamental building stone is that it is readily weathered by water penetration, and over time water ingress delaminates and crumbles the rock causing it to decay. Exterior memorial stones rarely last more than 100 years. | Sussex Marble was formerly dug from shallow pits. The limestone is typically used for internal decorative and monumental work such as altar tables, tombs and ledgers, fonts, columns and fire-places. It has also been employed externally as coursed rubble walling, and is used in church walls at Plumpton, Laughton, Streat, and East Chiltington. Large Paludina Limestone provided building stone for a number of barns and farmhouse and cottage walls in the Laughton area, notable examples being at Home Farm, Laughton and Sycamore Cottage, Laughton. | Crops out in a narrow, NW-SE trending intermittent band within the Weald Clay between Barcombe Cross (near the River Ouse) and Lower Dicker (by the Cuckmere River). | East Sussex County Council
7226 | 7223 | Petworth Marble | Large Paludina Limestone | Sussex Marble occurs at three horizons within the Weald Clay Formation in East Sussex in beds which vary up to 30cms in thickness in the case of the Large Paludina Limestone, but are usually thinner (5 to 15cm) in the case of the Small Paludina Limestone. | Grey | Mottled | Dark grey or brown | Cretaceous | Weald Clay Formation | Limestone, Fossiliferous | Fine-grained | Relatively few, apart from highly distinctive fossil gastropod shells and ostracods. | Hard (when fresh), crystalline grey to bluish-grey or buffish coloured limestone, occuring in beds varying from 10-30 cm thick, and composed largely of the globose fossil gastropod Viviparus fluviorum (V. sussexiensis). Matrix finely grained, marly in places and also commonly containing fossil ostracods. | Weathers grey or brown, differential weathering around the fossil shells creates a nodular surface. Sussex Marble's weakness as an ornamental building stone is that it is readily weathered by water penetration, and over time water ingress delaminates and crumbles the rock causing it to decay. Exterior memorial stones rarely last more than 100 years. | Sussex Marble was formerly dug from shallow pits. The limestone is typically used for internal decorative and monumental work such as altar tables, tombs and ledgers, fonts, columns and fire-places. It has also been employed externally as coursed rubble walling, and is used in church walls at Plumpton, Laughton, Streat, and East Chiltington. Large Paludina Limestone provided building stone for a number of barns and farmhouse and cottage walls in the Laughton area, notable examples being at Home Farm, Laughton and Sycamore Cottage, Laughton. | Crops out in a narrow, NW-SE trending intermittent band within the Weald Clay between Barcombe Cross (near the River Ouse) and Lower Dicker (by the Cuckmere River). | East Sussex County Council
7227 | 7223 | Winklestone | Large Paludina Limestone | Sussex Marble occurs at three horizons within the Weald Clay Formation in East Sussex in beds which vary up to 30cms in thickness in the case of the Large Paludina Limestone, but are usually thinner (5 to 15cm) in the case of the Small Paludina Limestone. | Grey | Mottled | Dark grey or brown | Cretaceous | Weald Clay Formation | Limestone, Fossiliferous | Fine-grained | Relatively few, apart from highly distinctive fossil gastropod shells and ostracods. | Hard (when fresh), crystalline grey to bluish-grey or buffish coloured limestone, occuring in beds varying from 10-30 cm thick, and composed largely of the globose fossil gastropod Viviparus fluviorum (V. sussexiensis). Matrix finely grained, marly in places and also commonly containing fossil ostracods. | Weathers grey or brown, differential weathering around the fossil shells creates a nodular surface. Sussex Marble's weakness as an ornamental building stone is that it is readily weathered by water penetration, and over time water ingress delaminates and crumbles the rock causing it to decay. Exterior memorial stones rarely last more than 100 years. | Sussex Marble was formerly dug from shallow pits. The limestone is typically used for internal decorative and monumental work such as altar tables, tombs and ledgers, fonts, columns and fire-places. It has also been employed externally as coursed rubble walling, and is used in church walls at Plumpton, Laughton, Streat, and East Chiltington. Large Paludina Limestone provided building stone for a number of barns and farmhouse and cottage walls in the Laughton area, notable examples being at Home Farm, Laughton and Sycamore Cottage, Laughton. | Crops out in a narrow, NW-SE trending intermittent band within the Weald Clay between Barcombe Cross (near the River Ouse) and Lower Dicker (by the Cuckmere River). | East Sussex County Council
7228 | 7221 | Small Paludina Limestone |  | The Small Paludina Limestone is usually thinner than the Large Paludina Limestone, individual beds usually only being 5-15cm think. It also contains a smaller species of the fossil gastropod Viviparusthan the Large Paludina Limestone. | Grey | Mottled | Dark grey or brown | Cretaceous | Weald Clay Formation | Limestone, Fossiliferous | Fine-grained | Relatively few, apart from highly distinctive fossil gastropod shells. | Hard (when fresh), crystalline grey to bluish-grey limestone, in beds varying from 5-15 cm thick, containing closely packed shells and detritus of the fossil gastropod Viviparus infracretacicus (V. elongatum). | Weathers grey or brown, differential weathering around the fossil shells creates a nodular surface. Sussex Marble's weakness as an ornamental building stone is that it is readily weathered by water penetration, and over time water ingress delaminates and crumbles the rock causing it to decay. Exterior memorial stones rarely last more than 100 years. | Sussex Marble was formerly dug from shallow pits. The limestone is typically used for internal decorative and monumental work such as altar tables, tombs and ledgers, fonts, columns and fire-places. It has also been employed externally as coursed rubble walling, and is used in church walls at Plumpton, Laughton, Streat, and East Chiltington. | Crops out in a narrow, NW-SE trending intermittent band within the Weald Clay between Barcombe Cross (near the River Ouse) and Lower Dicker (by the Cuckmere River). | East Sussex County Council
7229 | 1 | Wealden Sandstone |  | A generic name applied to any one of very similar Sandstones that occur within the Wealden Group (Weald Clay, Tunbridge Wells Sand or Ashdown formations). When ex-situ these individual Wealden Sandstones may be extremely difficult (or impossible) to tell apart, even in thin-section, especially if their exact provinence is unknown. | Not entered | Uniform | Greyish, buffish or brownish (iron staining) | Cretaceous | Weald Clay Formation | Sandstone | Fine-grained | Some sandstone beds are finely-bedded and exhibit planar lamination or low-angle cross bedding; other more massive sandstone beds display ripple marks (which may be picked out by ferruginous staining). May also show Liesegang Banding. Fossils tend to be widely dispersed and often poorly preserved, but may be abundant in certain beds, and include freshwater bivalves, gastropods (Viviparus), fish, turtles, crocodiles, disarticulated and rolled dinosaur bones and teeth, and rafted plant or woody material. | Typically grey to light-brown in colour, and fine to medium-grained, but there is large variation in colours and lithologies, including yellowish-brown (almost cream-coloured) types. Often massive, but some sandstones may be hard, calcareous, or more thinly-bedded and flaggy, or occur as large concretions. Often micaceous and associated with coarser grained pebble beds, typically encountered at the top or base of individual sandstone units. | Variable, but usually fairly hard and resistent, especially massive, quartzitic or iron-cemented forms; softer forms are more deeply weathered. Bedding lamination and other sedimenatry structures become more apparent on weathered surfaces. | Wealden Sandstone has been widely employed as the main building stone throughout its outcrop in East Sussex, mainly in walls as a coursed rubble stone, or as roughly cut blocks, occasionally as ashlar. It was formerly worked from small pits. It was used especially for church construction, fine examples include Uckfield, Crowborough, Old Heathfield, Little Horsted, Frant, Hailsham, Battle, Bexhill, Hastings, Rye, Wadhurst, Tycehurst, Etchingham, Hastings (especially Ore with crazy paving effect), Winchelsea and Michelham Priory. | Crops out over much of central and northern East Sussex (including the Weald), north of a line extending from east of Burgess Hill to Polegate via Barcombe and Laughton. | East Sussex County Council
7230 | 7229 | Wealden Sandstone |  | Apart from Horsham Stone and Horsham Stone-slate (described separately above), several thin Sandstones within the Weald Clay Formation have been quarried to a minor extent for local building stone. The individual Wealden Sandstone beds are all are very similar in appearance, and unless the provenance is known with certainty, it is extremely difficult to distinguish individual ex-situ Sandstones. | Not entered | Uniform | Greyish, buffish to brownish (ochreous, iron staining) | Cretaceous | Wealden Group | Sandstone | Fine-grained | Many of the sandstones show 5-10cm thick cross-bedded units, with varied ripple structures commonly seen in the upper part of each bed. Occasional scour structures are also present. Often finely-laminated and iron-stained (showing Liesegang Banding). | Mainly fine-grained (occasionally medium-grained), finely laminated, often micaceous, flaggy sandstones. Colour variable, typically buff to pale grey, weathering orange-brown to brownish (iron staining). Composed of pale quartz sand, with scattered flakes of mica, cemented with minor amounts of calcite, clay minerals and iron oxides. The sandstones are often associated in-situ with red or grey clays/ individual sandstone beds are all very similar and not distinguishable from each other when ex-situ. | Moderately hard, but variable, weathering often picking out the less resistent, more weakly cemented layers. | Relatively minor use in church and other building walls, usually as rubblestone; formerly worked from numerous small pits along the outcrop. | Crops out in a broad band between the edge of the chalk South Downs and the Weald, extending from east of Burgess Hill to Hailsham and Polegate via Barcombe Cross and Laughton. | East Sussex County Council
7231 | 7229 | Wealden Sandstone |  | A generic name applied to any one of very similar Sandstones that occur within the Wealden Group (Tunbridge Wells Sand Formation). When ex-situ these individual Wealden Sandstones may be extremely difficult (or impossible) to tell apart, even in thin-section, especially if their exact provinence is unknown. | Not entered | Uniform | Greyish, buffish to brownish (ochreous, iron staining) | Cretaceous | Ashdown Formation | Sandstone | Fine-grained | Some sandstone beds are finely-bedded and exhibit planar lamination or low-angle cross bedding; other more massive sandstone beds display ripple marks (which may be picked out by ferruginous staining). May also show Liesegang Banding. Fossils tend to be widely dispersed and often poorly preserved, but may be abundant in certain beds, and include freshwater bivalves, gastropods (Viviparus), fish, turtles, crocodiles, disarticulated and rolled dinosaur bones and teeth, and rafted plant or woody material. | Typically grey to light-brown in colour, and fine to medium-grained, but there is large variation in colours and lithologies, including yellowish-brown (almost cream-coloured) types. Often massive, but some sandstones may be hard, calcareous, or more thinly-bedded and flaggy, or occur as large concretions. Often micaceous and associated with coarser grained pebble beds, typically encountered at the top or base of individual sandstone units. | Variable, but usually fairly hard and resistent, especially massive, quartzitic or iron-cemented forms; softer forms are more deeply weathered. Bedding lamination and other sedimentary structures become more apparent on weathered surfaces. | In common with most of the harder sandstones in East Sussex, this sandstone has been employed as a building stone throughout its outcrop, mainly in walls as a coursed rubble stone, or as roughly cut blocks, occasionally ashlar. It was formerly worked from small pits along the outcrop. It was used especially for church construction, fine examples include Uckfield, Crowborough, Old Heathfield, Little Horsted, Frant, Hailsham, Battle, Bexhill, Hastings, Rye, Tycehurst, Etchingham, Hastings (especially Ore with crazy paving effect), Wadhurst and Winchelsea. Other noteworthy examples of its use are Possingworth Manor House, Blackboys, the ruins of Holy Trinity Priory and the walls enclosing Heathfield and Brightling Parks. | Crops out through much of the Weald area of East Sussex in two broadly NW-SE trending, wide belts: the southern belt extends from Wivelsfield and Fletching to Mansfield, Hadlow Down to Uckfield, and through Chailey, East Hoathley, Chiddingly, Herstmonceux to Hastings and Westham and Pevensey; the northern belt extends from Withyham via Frant, Cousley Wood, Hurst Green, Ewhurst and Beckley to Peasmarsh. Generally the outcrop becomes more irregular to the SE of the county where fault bounded areas of the Wadhurst Clay and Ashdown Sand formations tend to dominate the bedrock geology. | East Sussex County Council
7232 | 7229 | Wealden Sandstone |  | The formation contains several, often impersistent Sandstone and ironstone units (Northiam Sandstone, Hog Hill Sandstone, Tilgate Stone, 'Hastings Granite', Cliff End Sandstone and Wadhurst Clay Ironstone) that have been used as building materials on a minor, localised scale along their outcrop. Further details are provided under the entries for these separate building stone types below. | Not entered | Variable | Greyish, buffish or brownish (iron staining) | Cretaceous | Wadhurst Clay Formation | Sandstone | Fine-grained | Mainy of the clay beds are massive and lack distinct structures, with the exception of silty laminations and interbeds, erosion surfaces, mottling and fossilised plant fragments, rootlets and occasional localised bone beds. The sandstone beds within the formation display current-bedding and festoon bedding structures; frequent washout, scour-and-fill structures and signs of reworking are also present. | The Wadhurst Clay formation reaches up to 50m thick and mainly comprises grey mudstones and red/green mottled clays. Subordinate lithologies include impersistent units of sandstones, siltstones (usually interlaminated with the mudstones), thin conglomerates and (in the lower part of the succession) sideritic clay-ironstones. | Variable. The mudstones weather at the surface to produce heavy, ochreous-mottled, greenish-grey and khako-coloured clays. Locally, sandstone beds within the formation are calcite-cemented and are much harder and resistant, although some sandstone beds are variably decalcified and weather to softer, ochreous 'rottonstone'. | Individual sandstone and ironstone beds have been used as building stone (usually as rough walling stone) on a minor, localised scale along their outcrop. Further details are provided under the entries for these separate building stone types below, but examples of their use include churches at Udimore, Winchelsea and Fairlight, and Landgate Arch, Rye (in combination with other Wealden Sandstones). | The Wadhurst Clay Formation adjoins the Ashdown Sand and Tunbridge Wells Sand formations and crops out in an irregular, broad, partly fault-controlled belt, trending NW-SE, through northern central East Sussex. It extends to the coast near Bexhill and Hastings, and is superbly exposed in cliffs between Bexhill and Cliff End (the type area for these beds). | East Sussex County Council
7233 | 7229 | Wealden Sandstone |  | A generic name applied to any one of very similar Sandstones that occur within the Wealden Group (Ashdown Formation). When ex-situ these individual Wealden Sandstones may be extremely difficult (or impossible) to tell apart, even in thin-section, especially if their exact provinence is unknown. | Not entered | Uniform | Greyish, buffish or brownish (iron staining) | Cretaceous | Tunbridge Wells Sand Formation | Sandstone | Fine-grained | Some sandstone beds are finely-bedded and exhibit planar lamination or low-angle cross bedding; other more massive sandstone beds display ripple marks (which may be picked out by ferruginous staining). May also show Liesegang Banding. Fossils tend to be widely dispersed and often poorly preserved, but may be abundant in certain beds, and include freshwater bivalves, gastropods (Viviparus), fish, turtles, crocodiles, disarticulated and rolled dinosaur bones and teeth, and rafted plant or woody material. | Typically Grey to light-Brown in colour, and fine to medium-grained, but there is large variation in colours and lithologies, including yellowish-Brown (almost Cream coloured) types. Often massive, but some Sandstones may be hard, calcareous, or more thinly-bedded and flaggy, or occur as large concretions. Often micaceous and associated with coarser grained pebble beds, typically encountered at the top or base of individual Sandstone units. | Variable, but usually fairly hard and resistent, especially massive, quartzitic or iron-cemented forms; softer forms are more deeply weathered. Bedding lamination and other sedimenatry structures become more apparent on weathered surfaces. | In common with most of the harder sandstones in East Sussex, this sandstone has been employed as a building stone throughout its outcrop, mainly in walls as a coursed rubble stone, or as roughly cut blocks, occasionally ashlar. It was formerly worked from small pits along the outcrop. It was used especially for church construction, fine examples include Uckfield, Crowborough, Old Heathfield, Little Horsted, Frant, Hailsham, Battle, Bexhill, Hastings, Rye, Wadhurst, Tycehurst, Etchingham, Hastings (especially Ore with crazy paving effect), Wadhurst and Winchelsea. Other noteworthy examples of its use are Possingworth Manor House, Blackboys, the ruins of Holy Trinity Priory and the walls enclosing Heathfield and Brightling Parks. | Crops out in an irregular, broad, partly fault-controlled belt, trending NW-SE, through northern central East Sussex. The formation adjoins the Wadhurst Clay and Tunbridge Wells Sand formations, and covers wide tracts of land encompassing Forest Row, Danehill, through Ashdown Forest to Crowhill, extends from Framfield to Westfield via Heathfield and Whatlington, and then continues SE to Fairlight, Hastings, Pett, Udimore and Rye. The formation is superbly exposed in cliffs between Bexhill and Cliff End (the type area for these beds). | East Sussex County Council
7234 | 7230 | Horsham Stone |  | In East Sussex, the Horsham Stone Member comprises two Sandstone seams typically 1-1.5m thick and associated with ironstone nodules. Where laminated, these Sandstones cleave into 2-3cm thick Stone-slates which have been used as roofing slates and flagstones. | Buff | Uniform | Pale to dark grey, ochreous, pale orange-brown | Cretaceous | Horsham Stone Member | Sandstone | Fine-grained | Longitudinal ripple structures and cross-bedding sets are commonly present on the surface of fine-grained sandstone paving slabs. Apart from trace fossils and bioturbation features, fossil are very uncommon but include poorly-preserved casts and moulds of freshwater bivalves and wood fragments (lignite). Impressions of dinosaur footprints (Iguanodon) also rarely occur. Horsham Stone-slate is finely laminated. | Fine to very fine grained, hard, flaggy, calcareous sandstone, typically pale buff to pale grey in colour, and ripple-marked. The sandstone usually occurs in two seams, each about 1m thick (up to 1.5m thick). Bands of iron-staining are frequent. Horsham stone-slate is usually medium to dark grey in colour, and finely laminated. | Smooth, hard surfaces develop on Horsham Stone paving. Roofing 'slate' often develops a black cover of algae and lichen, whilst weathered edges may reveal laminations resulting from the thin bedding. | The Horsham Stone is little used as a massive sandstone for building purposes or for paving slabs in East Sussex (unlike its extensive use in West Sussex). Wivelsfield church provides one example, where Horsham Stone is used as roughly cut blocks in association with other sandstones (including Tunbridge Wells Sandstone). It is also employed with Tunbridge Wells Sandstone in churches at Fletching and Chailey, and with flint in the old C12th church at Hamsey. | Outcrops in far west of East Sussex at Wivelsfield where some may have been quarried in the past, mainly from shallow pits to the north and west of Wivelsfield (around Bedelands Farm, Theobalds, Antye Farm, Lunce's Hall) and east of Wivelsfield (at Holford Manor). The Horsham Stone Member is completely absent from the Tenterden and Lewes areas. | East Sussex County Council
7235 | 7234 | Horsham Stone-slate |  | In East Sussex, the Horsham Stone Member comprises two Sandstone seams typically 1-1.5m thick and associated with ironstone nodules. Where laminated, these Sandstones cleave into 2-3cm thick Stone-slates which have been used as roofing slates and flagstones. | Grey | Uniform | Medium to dark grey, sometimes blackish | Cretaceous | Horsham Stone Member | Sandstone, thin-bedded | Fine-grained | Horsham Stone-slate has few structures apart from being finely laminated. Occasional broad amplitude ripple structures occur on the upper surfaces of the cleaved slates. | Horsham Stone-slate is usually medium to dark grey in colour, and finely laminated. Readily cleaves into 2-3cm thick slabs. | Roofing 'slates' often develops a black cover of algae and lichen, whilst weathered edges may reveal laminations resulting from the thin bedding. | Horsham Stone-slate had relatively little use in East Sussex, and the main quarries were located in the Horsham area of West Sussex from which most of the roofing stone originated. Examples of its use as roofing slate in East Sussex may be seen at Anne of Cleves House, Southover Grange, and some houses in Lewes. | Outcrops in far west of East Sussex at Wivelsfield where some may have been quarried in the past, mainly from shallow pits to the north and west of Wivelsfield (around Bedelands Farm, Theobalds, Antye Farm, Lunce's Hall) and east of Wivelsfield (at Holford Manor). The Horsham Stone Member is completely absent from the Tenterden and Lewes areas. | East Sussex County Council
7236 | 7231 | Tunbridge Wells Sandstone |  | The basic tripartite division of the Tunbridge Wells Sandstone Formation into a lower Tunbridge Wells Sand and Upper Tunbridge Wells Sand separated by the Grinstead Clay Member (as used in West Sussex) is less easy to apply in East Sussex, especially beyond the western part of the High Weald. The formation is generally more silty than the corresponding strata in West Sussex, and progressing east through East Sussex the upper part of the formation becomes increasingly clay dominated with subordinate thin Sandstones. The Grinstead Clay Member does not extend east of the East Hoathley-Hellingly area. | Not entered | Uniform | Greyish, but often also buffish or brownish (iron staining) | Cretaceous | Upper Tunbridge Wells Sand | Sandstone | Fine-grained | Some sandstone beds are finely-bedded and exhibit planar lamination or low-angle cross bedding; other more massive sandstone beds display ripple marks (which may be picked out by ferruginous staining). Fossilised rootlets and plant debris occur through much of the succession. | Fine-grained, buff, pale brown to pale grey sandstones that show a wide variety of textures and colours, similar to other Wealden Group Sandstones (from which they cannot usually be distinguished unless their provenance is known). In-situ the sandstones are usually interbedded with siltstones and clays, which become more dominant in the formation further east in the county. Fossilised rootlets and plant debris, including lignite, are abundant through much of the succession in the west of the county, but are generally rare further east apart from poorly preserved unionid bivalves and plant detritus. | Variable, but usually fairly hard and resistent, especially massive, quartzitic or iron-cemented forms; softer forms are more deeply weathered. Bedding lamination and other sedimenatry structures become more apparent on weathered surfaces. | Tunbridge Wells Sandstone is very widely used as a main building stone all along its outcrop in East Sussex, although many houses (even in the Weald where the lithology has its maximum area of outcrop) are constructed from brick. Where employed, Tunbridge Wells Sandstone is used as a main walling stone, typically being employed as rough block-work or coursed rubble. Notable examples of its use include the Roman walls at Pevensey Castle, garden walls in the Victorian suburbs of Hastings and St Leonards, St Leonards School, Mayfield (in combination with Ashdown Sandstone) and other important houses in Mayfield. It is also widely used in churches across the Weald including Chiddingly, Uckfield, Little Horsted, Frant and elsewhere. | Crops out through much of the Weald area of East Sussex in two broadly NW-SE trending, wide belts: the southern belt extends from Wivelsfield and Fletching to Mansfield, Hadlow Down to Uckfield, and through Chailey, East Hoathley, Chiddingly, Herstmonceux to Hastings and Westham and Pevensey; the northern belt extends from Withyham via Frant, Cousley Wood, Hurst Green, Ewhurst and Beckley to Peasmarsh. Generally the outcrop becomes more irregular to the SE of the county where fault bounded areas of the Wadhurst Clay and Ashdown Sand formations tend to dominate the bedrock geology. | East Sussex County Council
7237 | 7231 | Cuckfield Stone |  | Cuckfield Stone is not always distinguishable from other lower Weald Group Sandstones unless the quarry from which it was sourced is known, or if it can be unquestionably matched to stone in a nearby quarry. In the NW sector of East Sussex, east of a line extending from Danehill to Sheffield Park, the Cuckfield Stone rests directly on Ardingly Sandstone (the intervening upper Grinstead Clay being absent). The lithological differences between Cuckfield Stone and Ardingly Sandstone here are insufficient for them to be practically distinguished. | Brown | Variable | Variable, often developing ochre and rusty hues (which make it attractive as a building stone) | Cretaceous | Cuckfield Stone Bed | Sandstone | Fine-grained | Includes festoon or trough cross-bedded units and horizons of lenticular bedding with ripple and scour structures filled with coarse-grained sand. Fossils tend to be widely dispersed; may show Liesegang Banding. | Flaggy, thickly bedded sandstones with lenses of hard calcareous sandstone. Typically dark reddish brown to brown in colour, but this may vary to light-brown or greyish. The Cuckfield Stone is up to 9m thick in the northwest corner of the county, but varies from 2-8m thick near Wivelsfield. Locally, the sandstones may contain fossilised plant fragments and unionid bivalves. The presence of festoon or cross-bedding and dark brown staining are fairly distinctive, but it is not always possible to distinguish Cuckfield Stone from other lower Weald Group Sandstones unless the provenance is known. | Variable, but usually fairly hard and resistent. Bedding lamination and other sedimenatry structures become more apparent on weathered surfaces. Relatively softer beds may quickly weather and decay. | Localised use within and near the outcrop area, mainly in walls as rough block-work and coursed rubble. In the area. North of Burgess Hill, adjoining the West Sussex/East Sussex border around Folly Farm, a number of old pits were dug through the upper Grinstead Clay to work the underlying, unweathered Cuckfield Stone for paving and roofing slabs. | Mainly crops out in the NW corner of East Sussex in a series of inliers at Danehill, north of Withyham, Hartfield and Ashurstwood, close to the West Sussex/East Sussex county border. | East Sussex County Council
7238 | 7231 | Ardingly Sandstone |  | The Ardingly Sandstone Member is usually 12-20m thick. It tends to be a more distinctive, clean, pale-coloured quartzose Sandstone than other Wealden Sandstones (including Tunbridge Wells Sandstone); locally it often forms small crags or gives rise to very steep slopes. | Not entered | Uniform | Blue-grey to yellowish-buff, sometimes iron-stained | Cretaceous | Ardingly Sandstone Member | Sandstone | Fine-grained | Lower beds of the Ardingly Sandstone show a wide variety of textures and structures, including cross-bedding, ripple structures, sand-filled scours and slump structures. Some strata contain small carbon flecks (lignite), and are iron-stained with Liesegang bands of ochre, brown and black colours. Fossil burrow structures are common (often seen on the surface of building stones); other fossils include freshwater bivalves (Unio) and gastropods (Viviparus), scales and teeth of fish and sharks, pieces of carbonised wood and giant fern logs, and occasional scattered, rolled, disarticulated dinosaur bones (Iguanodon). | A distinctive silver-grey coloured 'sandrock', comprising mainly massive, fine-grained, well-sorted quartz sands; the best quality and hardest building stone beds contain a small amount of calcite cement and occur towards the top of the Ardingly Sandstone unit, below the Grinstead Clay Member. Often, a thin pebble bed lies at both the top and base of the Ardingly Sandstone. | Massive, generally evenly weathering sandstones. As with many building stones, Ardingly Sandstone is soft when freshly quarried, but hardens over time. A tough surface skin caused by weathering where salts accumulate and harden on the surface of the rock (case hardening) develops on naturally-exposed stone surfaces. | Ardingly Sandstone is used for high quality ashlar, block-work in walls and fine decorative work (it is readily carved for ornamental work) throughout its outcrop area. Typically it is employed as a subsidiary building stone within about 8km of the edge of the outcrop and in settlements along rivers such as the Adur and Ouse. Notable uses include as quoins and ashlar (with Top Ashdown Sandstone) at Dallington church (one of the so-called 'Pelham towers'). | Allied to the outcrop pattern of the Tunbridge Wells Sand Formation but tends to be more localised in the central west and central north part of the Weald; a northern outcrop being in the Withyham to Frant area, a southern outcrop extending from Fletching via Mansfield and Chailey to Isfield. | East Sussex County Council
7239 | 7231 | Horsted Sand |  | The Horsted Sand was originally identified and defined on lithological grounds by Gideon Mantell (1827, 1833). However this lithological scheme was not based on geological mapping and contained errors in stratigraphic correlation. The Horsted Sand was subsequently included within the lower part of the Tunbridge Wells Sand Formation. | Buff | Uniform | Grey, yellowish, if iron stained | Cretaceous | Weald Clay Formation | Sandstone | Fine-grained | Occasional ripple surfaces and lamination seen in the less massive beds. | Fine-grained, buff or pale yellow sandstones, massive or laminated. Often associated with grey silt horizons and intermittently iron-stained. Indistinguishable from other Wealden Group Sandstones (especially Tunbridge Wells Sandstone) when seen ex-situ or the provenance is unknown. | Variable. Softer sandstone beds are more deeply weathered; the massive beds are harder and more resistant. | Possible very minor and localised use within the outcrop area. | Confined to the type area around Little Horsted, 2 km south of Uckfield. | East Sussex County Council
7240 | 7232 | Northiam Sandstone |  | Rapid lateral variations in lithology are common in this Sandstone unit which occurs in the upper part of the Wadhurst Clay Formation below a series of red mottled clays. | Buff | Uniform | Darkish grey, occasionally yellowish | Cretaceous | Wadhurst Clay Formation | Sandstone | Fine-grained | Current-bedding and festoon bedding structures typical; frequent washout, scour-and-fill structures and signs of reworking are also present. | Mainly massive, pale buff, fine-grained sandstone, sometimes more thinly bedded; unit up to 8m thick. Typically contains sandy beds with small quartz pebbles or laminated, lozenge-shaped clay-ironstone pebbles (up to 5cm long, called 'boxstones'). Occasional poorly preserved fossils may be present; plant debris (horsetail ferns) or bivalve moulds. | Variable. Softer sandstone beds are more deeply weathered; the massive beds are harder and more resistant. | Very minor and localised use along the outcrop. | Fairly localised in East Sussex, best known from areas around Northiam (extending to Sandhurst, just over the county border in Kent) and Hastings. | East Sussex County Council
7241 | 7232 | Hog Hill Sandstone | Hog Hill Sand | As with other Sandstone units in the Wadhurst Clay Formation, the Hog Hill Sandstone is laterally impersistent, and rapid lateral variations in lithology are common. Where present, it occurs around the middle of the Wadhurst Clay Formation. | Buff | Uniform | Darkish grey, occasionally yellowish | Cretaceous | Wadhurst Clay Formation | Sandstone | Fine-grained | Occasional current-bedded structures. | Buff or khaki-coloured sandstones, typically interbedded with grey and brown clays. The unit is up to 8m thick, the lower boundary is marked by an abrupt change from sandstone into mudstone. | Variable. Softer sandstone beds are more deeply weathered; thicker sandstone beds are better cemented and more resistant. | Very minor and localised use along the outcrop. | This sandstone unit is named from Hog Hill, Icklesham but is best known from the Hastings area. | East Sussex County Council
7242 | 7232 | Tilgate Stone | 'Hastings Granite' | In West Sussex, 'Tilgate Stone' is the name given by Gideon Mantell to beds of distinct hard calcareous Sandstone that occur within the Cuckfield Stone, Grinstead Clay Member of the Tunbridge Wells Sand Formation. (It was the 'Tilgate Stone Quarry' at Whitemans Green, north of Cuckfield in West Sussex, that was the likely source for the bulk of Mantell's famous dinosaur bone finds, including Iguanodon. However, in East Sussex, the term 'Tilgate Stone' is applied generally to hard, calcareous Sandstones and lenses ('doggers') within the Wadhurst Clay Formation. | Not entered | Uniform | Pale to dark grey, often weathering brownish | Cretaceous | Wealden Group | Sandstone | Fine-grained | Few structures present. Mainly flaggy, with some closely-spaced bedding laminations and occasional small scale cross-bedding sets. The upper surfaces of some beds may show a distinct mammilated form. | Pale grey to bluish-grey or brown, hard, calcareous sandstone, similar to Cuckfield Stone but usually more thinly-bedded and flaggy, or occuring as lenses or large concretions (called 'doggers') up to 40cm thick. Tilgae Sandstone is usually fine-grained, occasionally medium-grained and often micaceous. Tilgate Sandstone 'units' rarely attain more than a total thickness of 1.2 to 2.5m, the maximum reported is in the Brede and Udimore areas, where the sandstone beds reach a total thickness of approximately 5m. | Variable, but usually fairly hard and resistent, especially where the stone is calcite cemented. Bedding lamination becomes more apparent on weathered surfaces. Tilgate Stone 'doggers' are prone to decalcification to ochreous 'rottenstones', sometimes leaving just a residual core of calcareous material. | Tilgate Stone is used locally but widely as a general walling stone wherever it occurs along the outcrop. It reaches a thickness varying from 1.2 to 5m thick around Bude and Udimore where it was worked as a building stone. Notably examples of its use are Udimore church, and Winchelsea church, town wall and gates (where it has been extensively used). It was also employed at Hastings Castle in combination with Ashdown Sandstone, Flint cobbles and occasional ironstones. Tilgate Stone was also worked near Brede for road dressing in the 1900s. | Occurs within the outcrop of the Wadhurst Clay Formation and mainly concentrated in the SE part of the Weald, but is recorded in the Lewes district (near Hempstead and Springham Wood), the Tenterden district (in outliers near Iden, Reighton and Great Bellinghurst) and especially in the Hastings area (including around Brede, Udimore, Ninfield, Crowhurst and between Westfield and Winchelsea). Tilgate Stone is also exposed in cliff sections between St Leonards and Hastings. | East Sussex County Council
7243 | 7241 | Hastings Granite |  | In West Sussex, 'Tilgate Stone' is the name given by Gideon Mantell to beds of distinct hard calcareous Sandstone that occur within the Cuckfield Stone, Grinstead Clay Member of the Tunbridge Wells Sand Formation. (It was the 'Tilgate Stone Quarry' at Whitemans Green, north of Cuckfield in West Sussex, that was the likely source for the bulk of Mantell's famous dinosaur bone finds, including Iguanodon). However, in East Sussex, the term 'Tilgate Stone' is applied generally to hard, calcareous Sandstones and lenses ('doggers') within the Wadhurst Clay Formation. | Not entered | Uniform | Pale to dark grey, often weathering brownish | Cretaceous | Wealden Group | Sandstone | Fine-grained | Few structures present. Mainly flaggy, with some closely-spaced bedding laminations and occasional small scale cross-bedding sets. The upper surfaces of some beds may show a distinct mammilated form. | Pale grey to bluish-grey or brown, hard, calcareous sandstone, similar to Cuckfield Stone but usually more thinly-bedded and flaggy, or occuring as lenses or large concretions (called 'doggers') up to 40cm thick. Tilgae Sandstone is usually fine-grained, occasionally medium-grained and often micaceous. Tilgate Sandstone 'units' rarely attain more than a total thickness of 1.2 to 2.5m, the maximum reported is in the Brede and Udimore areas, where the sandstone beds reach a total thickness of approximately 5m. | Variable, but usually fairly hard and resistent, especially where the stone is calcite cemented. Bedding lamination becomes more apparent on weathered surfaces. Tilgate Stone 'doggers' are prone to decalcification to ochreous 'rottenstones', sometimes leaving just a residual core of calcareous material. | Tilgate Stone is used locally but widely as a general walling stone wherever it occurs along the outcrop. It reaches a thickness varying from 1.2 to 5m thick around Bude and Udimore where it was worked as a building stone. Notably examples of its use are Udimore church, and Winchelsea church, town wall and gates (where it has been extensively used). It was also employed at Hastings Castle in combination with Ashdown Sandstone, Flint cobbles and occasional ironstones. Tilgate Stone was also worked near Brede for road dressing in the 1900s. | Occurs within the outcrop of the Wadhurst Clay Formation and mainly concentrated in the SE part of the Weald, but is recorded in the Lewes district (near Hempstead and Springham Wood), the Tenterden district (in outliers near Iden, Reighton and Great Bellinghurst) and especially in the Hastings area (including around Brede, Udimore, Ninfield, Crowhurst and between Westfield and Winchelsea). Tilgate Stone is also exposed in cliff sections between St Leonards and Hastings. | East Sussex County Council
7244 | 7232 | Cliff End Sandstone |  | Formerly worked in quarries near Fairlight church. This Sandstone unit occurs the base of the Wadhurst Clay Formation. | Not entered | Uniform | Darkish grey, occasionally yellowish | Cretaceous | Wadhurst Clay Formation | Sandstone | Fine-grained | Typically massive, occasional festoon cross-bedding, but this stucture is more commonly seen in other Sandstones within the Wadhurst Clay Formation (e.g. Northim Sandstone). | Massive, pale grey sandstone, the unit being up to 10m thick at its type section on the coast near Hastings. The top of the sandstone is commonly purplish in colour due to the presence of finely divided organic material, notably long slender stems and lateral rootlets that may extend downwards for a couple of metres. Locally, the top of the sandstone is marked by a pebble bed cap. | Variable. Softer sandstone beds are more deeply weathered; the massive beds are harder and more resistant. | Of very minor use as a building stone in East Sussex, the most noteworthy example being Fairlight Church. | Confined mainly to the Hastings area of East Sussex, where the unit is very well exposed in cliff sections between Hastings and Rye, and crops out extensively in their immediate hinterland. | East Sussex County Council
7245 | 7232 | Wadhurst Clay Ironstone | Rye Ironstone | The thickest ironstone beds tend to occur in the lower parts of the Wadhurst Clay Formation, and were formerly worked from shallow bell-pits as an important source of iron. | Not entered | Uniform | Dark reddish-brown to near black-brown, sometimes with with variously lighter or darker mottled patches and staining | Cretaceous | Wadhurst Clay Formation | Ironstone | Fine-grained | Variable, either massive and nodular, occasionally more porous and friable. Many contain unflattened fossil bivalves and ostracods. | Thin, nodular or tabular banded clay-ironstones (sideritic mudstones), generally deep reddish or dark brown-coloured. Individual bands or nodules usually less than 25cm thick. Fossiliferous in parts. | Well cemented ironstones and nodules tend to be hard, resistant. | Of minor use as a building stone in East Sussex, but examples can be seen in Landgate Arch, Rye (in combination with Wealden Sandstone, most likely Ashdown Sandstone) and at Hastings Castle where the ironstone has occasionally been used in combination with larger quantities of Ashdown Sandstone, Tilgate Stone and Flint cobbles obtained from nearby beaches. | Ironstone bands occur within the Wadhurst Clay Formation which crops out along the edge of the Weald, extending from Framfield south-eastwards via Horam to Bexhill and Hastings; fault-bounded isolated outcrops also occur around Rye, Brede and Udimore. | East Sussex County Council
7246 | 7233 | Ashdown Sandstone | Ashdown Formation Sandstones | The Ashdown Formation represents the oldest outcropping Sandstone strata in East Sussex used as building stone. | Not entered | Uniform | Yellow-brown to pale greyish, sometimes iron-stained | Cretaceous | Ashdown Formation | Sandstone | Fine-grained | The uppermost surface of the sandstone beds may be ripple-marked. Fossils in the sandstones are generally sparse and poorly preserved, but may be locally abundant and include freshwater bivalves, gastropods and plants, with occasional rolled dinosaur bones occuring in thin basal pebble beds. | Fine-grained, yellowish-Brown to pale Grey Sandstones, not always distinguishable from other Lower Weald Group Sandstones unless the provenance is known. Each of the main Sandstone units are typically up to 6m thick, each has a thin, pebble bed at its base. The formation reaches a total thickness of nearly 230m at Crowborough, but this may be attributable to duplication of part of the sequence by reverse faulting. The Sandstones include a number of varieties, ranging from massive to flaggy, sometimes ripple-marked on the uppermost surface, often cemented with calcite and iron oxides. | Variable. Softer sandstone beds are more deeply weathered, iron cemented and quartzitic beds are more resistant. | In common with most of the harder sandstones in East Sussex, the Ashdown Sandstone has been employed as a building stone throughout its outcrop, mainly in walls as a coursed rubble stone, or as roughly cut blocks, occasionally ashlar. Particular noteworthy examples of it use are Bateman's (near Burwash), Bayham Abbey ruins (Lamberhurst) and churches at Crowborough and Old Heathfield; also St Marys church, Rye and St Leonards School, Mayfield (in combination with Tunbridge Wells Sandstone). | Crops out in an irregular, broad, partly fault-controlled belt, trending NW-SE, through northern central East Sussex. The formation adjoins the Wadhurst Clay and Tunbridge Wells Sand formations, and covers wide tracts of land encompassing Forest Row, Danehill, through Ashdown Forest to Crowhill, extends from Framfield to Westfield via Heathfield and Whatlington, and then continues SE to Fairlight, Hastings, Pett, Udimore and Rye. The formation is superbly exposed in cliffs between Bexhill and Cliff End (the type area for these beds). | East Sussex County Council
7247 | 7246 | Top Ashdown Sandstone |  | The Top Ashdown Sandstone passes up (via the Top Ashdown Pebble Bed) into the Wadhurst Clay Formation. | Not entered | Uniform | Yellow-brown to pale greyish, sometimes iron-stained | Cretaceous | Ashdown Formation | Sandstone | Fine-grained | The uppermost surface of the sandstone beds often ripple-marked. Fossils in the sandstones are generally sparse and poorly preserved, usually carbonaceous debris, occasionally with freshwater bivalves, gastropods and ostracods, with occasional rolled dinosaur bone fragments, fish scales and teeth. | Fine-grained, yellowish-brown to pale grey sandstones, not always distinguishable from other Lower Weald Group Sandstones unless the provenance is known. Each of the main sandstone units are typically up to 6m thick, each has a thin, pebble bed at its base. The formation reaches a total thickness of nearly 230m at Crowborough, but this may be attributable to duplication of part of the sequence by reverse faulting. The sandstones include a number of varieties, ranging from massive to flaggy, sometimes ripple-marked on the uppermost surface, often cemented with calcite and iron oxides. | Variable. Softer sandstone beds are more deeply weathered, iron cemented and quartzitic beds are more resistant. | In common with most of the harder sandstones in East Sussex, the Ashdown Sandstone has been employed as a building stone throughout its outcrop, mainly in walls as a coursed rubble stone, or as roughly cut blocks, occasionally ashlar. Particular noteworthy examples of it use are Bateman's (near Burwash), Bayham Abbey ruins (Lamberhurst) and churches at Crowborough and Old Heathfield; also St Marys church, Rye and St Leonards Mayfield School, Mayfield (in combination with Tunbridge Wells Sandstone). | The top sandstone unit of the Ashdown Formation which crops out in an irregular, broad, partly fault-controlled belt, trending NW-SE, through northern central East Sussex. The formation adjoins the Wadhurst Clay and Tunbridge Wells Sand formations, and covers wide tracts of land encompassing Forest Row, Danehill, through Ashdown Forest to Crowhill, extends from Framfield to Westfield via Heathfield and Whatlington, and then continues SE to Fairlight, Hastings, Pett, Udimore and Rye. The formation is superbly exposed in cliffs between Bexhill and Cliff End (the type area for these beds). | East Sussex County Council
7248 | 1 | Purbeck Limestone |  | Similar to some Dorset Purbeck Group limestones. Only identified by being close to the outcrop in East Sussex | Grey | Uniform | Brownish | Jurassic - Cretaceous | Purbeck Group | Limestone, Bioclastic | Fine-grained | Few structures other than lithological bedding surfaces present, relatively massive, but some units may display a sharp erosional base and bioturbation structures. Fossiliferous. | Limestone units varying from 12 to 26m thick, and comprising mainly greyish or bluish, fine- to medium-grained (occasionally coarser) crystalline calcarenites. These contain a characteristic freshwater fossil fauna, including the clam Neomiodon, some limestone beds being packed with shelly bioclasts; some limestone beds being packed with shelly bioclasts; fossil fish bones, scales, plant remains and ostracods also occur at some levels. | Moderately prone to weathering - delaminates and crumbles. | A very minor, occasionally used building stone. Employed as rubblestone in walls of Mountfield Church, and as garden paving stones at Bateman's, near Burwash. Also used for some memorial slabs. The lime obtained from the Greys Limestone was preferred for agricultural lime, and that from the Blues Limestone for building. | Outcrops within 3 partially fault-bounded, Purbeck inliers in central East Sussex located between Broadoak, near Heathfield to Brightling; north of Netherfield; and west of Whatlington, near Battle. | East Sussex County Council
7249 | 7248 | Greys Limestone |  | Similar to some Dorset Purbeck Group limestones. Only identified by being close to the outcrop in East Sussex | Grey | Uniform | Brownish | Cretaceous | Purbeck Group | Limestone, Bioclastic | Fine-grained | Few structures other than lithological bedding surfaces present, relatively massive, but some units may display a sharp erosional base and bioturbation structures. Fossiliferous. | Unit up to 26m thick, and comprises mainly grey, medium-grained (occasionally coarser) crystalline calcarenites with a characteristic freshwater fossil fauna, including the clam Neomiodon, some limestone beds being packed with shelly bioclasts. | Moderately prone to weathering - delaminates and crumbles. | A very minor, occasionally used building stone. Employed as rubblestone in walls of Mountfield Church, and as garden paving stones at Bateman's, near Burwash. Also used for some memorial slabs. The lime obtained from the Greys Limestone was preferred for agricultural lime, and that from the Blues Limestone for building. | Outcrops within 3 partially fault-bounded, Purbeck inliers in central East Sussex located between Broadoak, near Heathfield to Brightling; north of Netherfield; and west of Whatlington, near Battle. | East Sussex County Council
7250 | 7248 | Blues Limestone |  | Similar to some Dorset Purbeck Group limestones. Only identified by being close to the outcrop in East Sussex. The oldest rocks outcropping at the surface in the Weald. | Blue | Uniform | Brownish | Jurassic | Parent data not yet entered [Hierarchy code] | Limestone, Bioclastic | Fine-grained | Few structures other than lithological bedding surfaces present, relatively massive, but some units may display a sharp erosional base and bioturbation structures. Fossiliferous. | Unit about 12m thick and consists of fine- to medium-grained, light blue to grey blue limestones and calcareous mudstones. Limestones mainly highly crystalline calcarenites, but calcilutitic in lower beds, some algal and pellet-limestones also occur. Freshwater fossils and shelly material often present, including bivalves (such as clams Neomiodon, and oysters Praeexogyra) and infrequent gastropods (Viviparus); fossil fish bones, scales, plant remains and ostracods also occur at some levels. | Prone to weathering - delaminates along bedding, crumbles and falls apart. | A very minor, occasionally used building stone. Employed as polished paving slabs at Penhurst church, and memorial slabs in churchyards, such as Brightling. Also used as rubblestone in walls of Mountfield Church. Also possible used for capitals at Battle Abbey [R. Cordiner, pers comm., Feb. 2015]. The lime obtained from the Blues Limestone was preferred for building, whilst that from the Greys Limestone was used mainly for agricultural lime. | Outcrops within 3 partially fault-bounded, Purbeck inliers in central East Sussex located between Broadoak, near Heathfield to Brightling; north of Netherfield; and west of Whatlington, near Battle. | East Sussex County Council
7251 | 1 | Wadhurst Clay Sandstone |  | The formation contains several, often impersistent Sandstone units (Northiam Sandstone, Hog Hill Sandstone, Tilgate Stone, 'Hastings Granite', Cliff End Sandstone) that have been used as building materials on a minor, localised scale along their outcrop. Further details are provided under the entries for these separate building stone types below. Where these Sandstone types cannot be distinquished the term Wadhurst Clay Sandstones is employed here. | Not entered | Variable | Greyish, buffish or brownish (iron staining) | Cretaceous | Wadhurst Clay Formation | Sandstone | Fine-grained | Mainy of the clay beds are massive and lack distinct structures, with the exception of silty laminations and interbeds, erosion surfaces, mottling and fossilised plant fragments, rootlets and occasional localised bone beds. The sandstone beds within the formation display current-bedding and festoon bedding structures; frequent washout, scour-and-fill structures and signs of reworking are also present. | The Wadhurst Clay formation reaches up to 50m thick and mainly comprises grey mudstones and red/green mottled clays. Subordinate lithologies include impersistent units of sandstones, siltstones (usually interlaminated with the mudstones), thin conglomerates and (in the lower part of the succession) sideritic clay-ironstones. | Variable. The mudstones weather at the surface to produce heavy, ochreous-mottled, greenish-grey and khako-coloured clays. Locally, sandstone beds within the formation are calcite-cemented and are much harder and resistant, although some sandstone beds are variably decalcified and weather to softer, ochreous 'rottonstone'. | Individual sandstone beds have been used as building stone (usually as rough walling stone) on a minor, localised scale along their outcrop. Further details are provided under the entries for these separate building stone types below, but examples of their use include churches at Udimore, Winchelsea and Fairlight (in combination with other Wealden Sandstones). | The Wadhurst Clay Formation adjoins the Ashdown Sand and Tunbridge Wells Sand formations and crops out in an irregular, broad, partly fault-controlled belt, trending NW-SE, through northern central East Sussex. It extends to the coast near Bexhill and Hastings, and is superbly exposed in cliffs between Bexhill and Cliff End (the type area for these beds). | East Sussex County Council
7252 | 1 | Rye Ironstone |  | The thickest ironstone beds tend to occur in the lower parts of the Wadhurst Clay Formation, and were formerly worked from shallow bell-pits as an important source of iron. | Not entered | Uniform | Dark reddish-brown to near black-brown, sometimes with with variously lighter or darker mottled patches and staining | Cretaceous | Wadhurst Clay Formation | Ironstone | Fine-grained | Variable, either massive and nodular, occasionally more porous and friable. Many contain unflattened fossil bivalves and ostracods. | Thin, nodular or tabular banded clay-ironstones (sideritic mudstones), generally deep reddish or dark brown-coloured. Individual bands or nodules usually less than 25cm thick. Fossiliferous in parts. | Well cemented ironstones and nodules tend to be hard, resistant. | Of minor use as a building stone in East Sussex, but examples can be seen in Landgate Arch and the Baptist Church, Rye (used in combination with other Wealden Sandstones, including Ashdown Sandstone). | Ironstone bands occur within the fault-bounded Wadhurst Clay Formation outcrops around Rye, Brede and Udimore. | East Sussex County Council
7253 | 1 | York Stone | York Flagstone |  | Not entered | Not entered |  | Carboniferous | Carboniferous Rocks (Undifferentiated) | Sandstone | [6 empty] | East Sussex County Council

## East Sussex Sources
The Building Stones Database for England (BDSE) maps the building stone types found in each county. This spreadsheet includes three tabs with lists of (i) local building stones and their characteristics; (ii) known local sources such as quarries, mines, pits and delphs; and (iii) examples of local buildings. (Updated 2021, published 2022)
You can also explore the Building Stones Database map which contains information for all the counties.
Quarry name | Alternative name | BSDE Quarry ID | Status | Status updated | Date opened | Date closed/ceased | National grid square | National grid easting | National grid northing | Mineral Planning Authority (MPA) | Commodity | Building stone name | Building Stone ID | BSDE entry number of buildings using this quarry source | BSDE entry number of buildings possibly using this quarry source | MPA_CODE
Mudbrooks Farm | - | 9037 | Ceased | 07/03/2007 |  |  | TQ | 540405 | 134195 | East Sussex County Council | Sandstone | Ardingly Sandstone | 7238 |  |  | ESX
Chilley | - | 9416 | Ceased | 13/04/2010 |  |  | TQ | 563690 | 105985 | East Sussex County Council | Sandstone | Tunbridge Wells Sandstone | 7236 | 54074 |  | ESX
Stone Cross Pits | - | 9417 | Ceased | 13/04/2010 |  |  | TQ | 551475 | 112465 | East Sussex County Council | Limestone | Large Paludina Limestone | 7223 | 54451 |  | ESX
Hurtis Hill | - | 18748 | Ceased | 12/09/2006 |  |  | TQ | 550975 | 129285 | East Sussex County Council | Sandstone | Ashdown Sandstone | 7246 |  |  | ESX
Holbeanwood | Wallcrouch | 18753 | Ceased | 12/09/2006 |  |  |  | 566770 | 130905 | East Sussex County Council | Sandstone | Wadhurst Clay Sandstone | 7251 |  |  | ESX
Stone Cross Pits | - | 7697 | Ceased | 13/04/2010 |  |  | TQ | 551430 | 112475 | East Sussex County Council | Limestone | Large Paludina Limestone | 7223 | 54451 |  | ESX
The Stall Pit | - | 7698 | Ceased | 13/04/2010 |  |  | TQ | 551945 | 111950 | East Sussex County Council | Limestone | Large Paludina Limestone | 7223 | 54451 |  | ESX
Reyson's Farm | Raisin's Farm | 7700 | Ceased | 13/04/2010 |  |  | TQ | 583070 | 119290 | East Sussex County Council | Sandstone | Wadhurst Clay Sandstone | 7251 |  |  | ESX
Reyson's Farm | Raisin's Farm | 7701 | Ceased | 13/04/2010 |  |  | TQ | 583150 | 119205 | East Sussex County Council | Sandstone | Wadhurst Clay Sandstone | 7251 |  |  | ESX
Udimore Road | - | 126688 | Ceased | 16/08/2010 |  |  | TQ | 584525 | 119247 | East Sussex County Council | Sandstone | Tilgate Stone | 7242 | 54014 |  | ESX
Leylands Farm Stone Pit | - | 150160 | Ceased | 13/09/2011 |  |  | TQ | 537862 | 121510 | East Sussex County Council | Sandstone | Cuckfield Stone | 7237 |  |  | ESX
Leylands Farm Stone Pit | - | 150161 | Ceased | 13/09/2011 |  |  | TQ | 538025 | 121550 | East Sussex County Council | Sandstone | Cuckfield Stone | 7237 |  |  | ESX
Leylands Farm Stone Pit | - | 150162 | Ceased | 13/09/2011 |  |  | TQ | 538208 | 121630 | East Sussex County Council | Sandstone | Cuckfield Stone | 7237 |  |  | ESX
Beaney's Lane | - | 151167 | Ceased | 05/10/2011 |  |  | TQ | 580917 | 113089 | East Sussex County Council | Sandstone | Wadhurst Clay Sandstone | 7251 |  |  | ESX
Maplehurst Wood Pit | - | 151173 | Ceased | 05/10/2011 |  |  | TQ | 580667 | 113254 | East Sussex County Council | Sandstone | Wadhurst Clay Sandstone | 7251 |  |  | ESX
Rock Lane | - | 151175 | Ceased | 05/10/2011 |  |  | TQ | 583832 | 113106 | East Sussex County Council | Sandstone | Wadhurst Clay Sandstone | 7251 |  |  | ESX
Fairlight Road Quarries | - | 151182 | Ceased | 05/10/2011 |  |  | TQ | 584792 | 111653 | East Sussex County Council | Sandstone | Cliff End Sandstone | 7244 | 54015 | 54016, 54017, 54018, 54019 | ESX
Fairlight Road Quarries | - | 151184 | Ceased | 05/10/2011 |  |  | TQ | 584562 | 111581 | East Sussex County Council | Sandstone | Cliff End Sandstone | 7244 | 54015 | 54016, 54017, 54018, 54019 | ESX
Clive Vale Pits | - | 151185 | Ceased | 05/10/2011 |  |  | TQ | 584545 | 111312 | East Sussex County Council | Sandstone | Wadhurst Clay Sandstone | 7251 |  | 54026 | ESX
Tilekiln Pit | - | 151188 | Ceased | 05/10/2011 |  |  | TQ | 584512 | 111451 | East Sussex County Council | Sandstone | Wadhurst Clay Sandstone | 7251 |  | 54026 | ESX
Beauport Brick Works | - | 150465 | Ceased | 04/10/2011 |  |  | TQ | 579978 | 112702 | East Sussex County Council | Sandstone | Ashdown Sandstone | 7246 |  |  | ESX
Asylum Wood | - | 152313 | Ceased | 21/10/2011 |  |  | TQ | 534506 | 122839 | East Sussex County Council | Sandstone | Cuckfield Stone | 7237 |  |  | ESX
Foxhole Lane | - | 150714 | Ceased | 05/10/2011 |  |  | TQ | 564823 | 131479 | East Sussex County Council | Sandstone | Ashdown Sandstone | 7246 |  | 54043 | ESX
Beaney's Lane | Beaulieu | 150808 | Ceased | 05/10/2011 |  |  | TQ | 581019 | 113219 | East Sussex County Council | Sandstone | Tilgate Stone | 7242 |  |  | ESX
Beaney's Lane | Beaulieu | 150809 | Ceased | 05/10/2011 |  |  | TQ | 580975 | 113313 | East Sussex County Council | Sandstone | Tilgate Stone | 7242 |  |  | ESX
Silver Hill | - | 150821 | Ceased | 05/10/2011 |  |  | TQ | 580362 | 110663 | East Sussex County Council | Sandstone | Wadhurst Clay Sandstone | 7251 |  |  | ESX
South Colwell Farm Pits | - | 152335 | Ceased | 21/10/2011 |  |  | TQ | 534875 | 122583 | East Sussex County Council | Sandstone | Cuckfield Stone | 7237 |  |  | ESX
South Colwell Farm Pits | - | 152336 | Ceased | 21/10/2011 |  |  | TQ | 534793 | 122664 | East Sussex County Council | Sandstone | Cuckfield Stone | 7237 |  |  | ESX
South Colwell Farm Pits | - | 152337 | Ceased | 21/10/2011 |  |  | TQ | 534746 | 122660 | East Sussex County Council | Sandstone | Cuckfield Stone | 7237 |  |  | ESX
Cains Wood Pit | - | 152338 | Ceased | 21/10/2011 |  |  | TQ | 535394 | 122889 | East Sussex County Council | Sandstone | Ardingly Sandstone | 7238 |  |  | ESX
Colwell Lane Pit | - | 152341 | Ceased | 21/10/2011 |  |  | TQ | 534784 | 122497 | East Sussex County Council | Sandstone | Tunbridge Wells Sandstone | 7236 |  |  | ESX
Warr's Farm | - | 152386 | Ceased | 21/10/2011 |  |  | TQ | 539317 | 122596 | East Sussex County Council | Sandstone | Cuckfield Stone | 7237 |  |  | ESX
Warr's Wood | - | 152388 | Ceased | 21/10/2011 |  |  | TQ | 539551 | 122562 | East Sussex County Council | Sandstone | Cuckfield Stone | 7237 |  |  | ESX
Warr's Wood | - | 152389 | Ceased | 21/10/2011 |  |  | TQ | 539605 | 122619 | East Sussex County Council | Sandstone | Cuckfield Stone | 7237 |  |  | ESX
Bateman's Lane | Bateman's | 152465 | Ceased | 21/10/2011 |  |  | TQ | 567183 | 123883 | East Sussex County Council | Sandstone | Ashdown Sandstone | 7246 | 54127 |  | ESX
Rackwell Wood | - | 157458 | Ceased | 20/01/2012 |  |  | TQ | 576200 | 112337 | East Sussex County Council | Sandstone | Tilgate Stone | 7242 |  |  | ESX
Rackwell Wood Pits | - | 157462 | Ceased | 20/01/2012 |  |  | TQ | 576364 | 112387 | East Sussex County Council | Sandstone | Tilgate Stone | 7242 |  |  | ESX
Beech Green Quarries | - | 8832 | Ceased | 01/12/2005 |  |  | TQ | 549167 | 137682 | East Sussex County Council | Sandstone | Cuckfield Stone | 7237 |  |  | ESX
Butchersbarn Pit | - | 198380 | Ceased | 17/10/2014 |  |  | TQ | 539647 | 126378 | East Sussex County Council | Sandstone | Tunbridge Wells Sandstone | 7236 |  |  | ESX
Ragged Pit | - | 198381 | Ceased | 17/10/2014 |  |  | TQ | 539448 | 126255 | East Sussex County Council | Sandstone | Cuckfield Stone | 7237 |  |  | ESX
Kidborough Pit | - | 198382 | Ceased | 17/10/2014 |  |  | TQ | 539248 | 126063 | East Sussex County Council | Sandstone | Cuckfield Stone | 7237 |  |  | ESX
Northland Pit | - | 198388 | Ceased | 17/10/2014 |  |  | TQ | 539220 | 125482 | East Sussex County Council | Sandstone | Cuckfield Stone | 7237 |  |  | ESX
Slider's Farm | - | 198390 | Ceased | 17/10/2014 |  |  | TQ | 539791 | 125271 | East Sussex County Council | Sandstone | Ardingly Sandstone | 7238 |  |  | ESX
Ketche's Farm | - | 198392 | Ceased | 17/10/2014 |  |  | TQ | 539564 | 125145 | East Sussex County Council | Sandstone | Cuckfield Stone | 7237 |  |  | ESX
Slider's Farm | - | 198393 | Ceased | 17/10/2014 |  |  | TQ | 539926 | 125426 | East Sussex County Council | Sandstone | Cuckfield Stone | 7237 |  |  | ESX
Beech Green Quarries | Minepit Shaw | 198394 | Ceased | 17/10/2014 |  |  | TQ | 549218 | 137618 | East Sussex County Council | Sandstone | Cuckfield Stone | 7237 |  |  | ESX
Beech Green Quarries | Minepit Shaw | 198395 | Ceased | 17/10/2014 |  |  | TQ | 549231 | 137760 | East Sussex County Council | Sandstone | Cuckfield Stone | 7237 |  |  | ESX
Beech Green Quarries | Minepit Shaw | 198396 | Ceased | 17/10/2014 |  |  | TQ | 549300 | 137724 | East Sussex County Council | Sandstone | Cuckfield Stone | 7237 |  |  | ESX
Beech Green Quarries | Minepit Shaw | 198397 | Ceased | 17/10/2014 |  |  | TQ | 549419 | 137758 | East Sussex County Council | Sandstone | Cuckfield Stone | 7237 |  |  | ESX
Beech Green Quarries | Minepit Shaw | 198398 | Ceased | 17/10/2014 |  |  | TQ | 549670 | 137590 | East Sussex County Council | Sandstone | Cuckfield Stone | 7237 |  |  | ESX
Perryhill Farm Pit | - | 198399 | Ceased | 17/10/2014 |  |  | TQ | 548581 | 137979 | East Sussex County Council | Sandstone | Cuckfield Stone | 7237 |  |  | ESX
Rackwell Wood Pits | - | 201633 | Ceased | 21/11/2014 |  |  | TQ | 576430 | 112605 | East Sussex County Council | Sandstone | Tilgate Stone | 7242 |  |  | ESX
Harrow | St. Leonards | 8406 | Ceased | 22/06/2004 |  |  | TQ | 579845 | 108970 | East Sussex County Council | Sandstone | Tunbridge Wells Sandstone | 7236 |  |  | ESX
Eastbourne | - | 9501 | Ceased | 19/05/2010 |  |  | TV | 561365 | 98130 | East Sussex County Council | Sandstone | Eastbourne Sandstone | 7220 | 54074, 54077, 54264 |  | ESX
Beaney's Lane | - | 151168 | Ceased | 05/10/2011 |  |  | TQ | 581010 | 113096 | East Sussex County Council | Sandstone | Wadhurst Clay Sandstone | 7251 |  |  | ESX
Fairlight Road Quarries | - | 151183 | Ceased | 05/10/2011 |  |  | TQ | 584805 | 111599 | East Sussex County Council | Sandstone | Cliff End Sandstone | 7244 | 54015 | 54016, 54017, 54018, 54019 | ESX
Beauport Brick Works | - | 150464 | Ceased | 04/10/2011 |  |  | TQ | 579884 | 112635 | East Sussex County Council | Sandstone | Ashdown Sandstone | 7246 |  |  | ESX
Tile Barn Pit | - | 7699 | Ceased | 13/04/2010 |  |  | TQ | 554455 | 110395 | East Sussex County Council | Limestone | Large Paludina Limestone | 7223 | 54451 |  | ESX
Warr's Farm | - | 152387 | Ceased | 21/10/2011 |  |  | TQ | 539366 | 122551 | East Sussex County Council | Sandstone | Cuckfield Stone | 7237 |  |  | ESX
James's Quarry | - | 4651 | Ceased | 14/02/2000 |  |  | SU | 489625 | 124770 | South Downs National Park Authority | Sandstone | Hythe Sandstone | 7153 |  |  | SDP
Bognor Common Stone Quarry | Fittleworth | 4648 | Active | 14/02/2000 |  |  | TQ | 500900 | 121400 | South Downs National Park Authority | Sandstone | Hythe Sandstone | 7153 |  |  | SDP
Steyning | Round Hill | 4607 | Ceased | 23/09/2004 |  |  | TQ | 516840 | 110550 | South Downs National Park Authority | Chalk | Chalk | 7131 |  |  | SDP
Winters (Easebourne) Pit | Cowdray Estate | 5976 | Active | 23/09/2004 |  |  | SU | 489430 | 123650 | South Downs National Park Authority | Sandstone | Hythe Sandstone | 7153 |  |  | SDP
Henley Common | North Heath | 8405 | Ceased | 22/06/2004 |  |  | SU | 489110 | 125815 | South Downs National Park Authority | Sandstone | Hythe Sandstone | 7153 |  |  | SDP
Bognor Common Quarry | - | 8433 | Ceased | 22/06/2004 |  |  | TQ | 501175 | 121360 | South Downs National Park Authority | Sandstone | Hythe Sandstone | 7153 |  |  | SDP
Egdean | - | 8524 | Ceased | 06/09/2005 |  |  | SU | 499705 | 121950 | South Downs National Park Authority | Sandstone | Hythe Sandstone | 7153 |  |  | SDP
Egdean | - | 8548 | Ceased | 06/09/2005 |  |  | SU | 500197 | 121712 | South Downs National Park Authority | Limestone | Hythe Sandstone | 7153 |  |  | SDP
Selborne Quarry | Sotherington Lane Pits | 8907 | Ceased | 17/08/2010 |  |  | SU | 475345 | 133100 | South Downs National Park Authority | Sandstone | Malmstone | 7433 |  | 55583, 55584, 55585, 55586, 55587, 55588, 55589, 55590, 55591 | SDP
East Hill | - | 9021 | Ceased | 25/01/2012 |  |  | TQ | 537639 | 102909 | South Downs National Park Authority | Flint | Quarry Flint | 7219 |  |  | SDP
The Rough | - | 9132 | Ceased | 04/09/2007 |  |  | SU | 497275 | 118995 | South Downs National Park Authority | Sandstone | Pulborough Sandrock | 7148 |  |  | SDP
Amberley Grey Pit | Amberley Chalk & Lime Works | 9499 | Ceased | 06/09/2005 |  |  | TQ | 503025 | 112195 | South Downs National Park Authority | Chalk | Amberley Chalk | 7133 |  |  | SDP
Stoke Clump | - | 9661 | Ceased | 05/08/2010 |  |  | SU | 483535 | 109810 | South Downs National Park Authority | Chalk | Lavant Stone | 7137 |  | 53091, 53098, 53126, 53190, 53417, 53428, 53510 | SDP
Lynch | - | 19490 | Ceased | 22/11/2006 |  |  | TQ | 500418 | 119409 | South Downs National Park Authority | Sandstone | Pulborough Sandrock | 7148 |  |  | SDP
Amberley White Pit | Amberley Chalk & Lime Works | 19492 | Ceased | 22/11/2006 |  |  | TQ | 502675 | 111610 | South Downs National Park Authority | Chalk | Amberley Chalk | 7133 | 53034 |  | SDP
Amberley Grey Pit | Amberley Chalk & Lime Works | 19493 | Ceased | 22/11/2006 |  |  | TQ | 503034 | 112370 | South Downs National Park Authority | Chalk | Amberley Chalk | 7133 |  |  | SDP
Hesters | - | 19524 | Ceased | 23/11/2006 |  |  | SU | 498985 | 121772 | South Downs National Park Authority | Sandstone | Hythe Sandstone | 7153 |  |  | SDP
Vining Pit | - | 19526 | Ceased | 23/11/2006 |  |  | SU | 492100 | 123530 | South Downs National Park Authority | Sandstone | Hythe Sandstone | 7153 |  |  | SDP
Amberley Grey Pit | Amberley Chalk & Lime Works | 127208 | Ceased | 16/08/2010 |  |  | TQ | 503249 | 112444 | South Downs National Park Authority | Chalk | Amberley Chalk | 7133 |  |  | SDP
Amberley Chalk Pits | Amberley Chalk & Lime Works | 127209 | Ceased | 16/08/2010 |  |  | TQ | 502789 | 111879 | South Downs National Park Authority | Chalk | Amberley Chalk | 7133 | 53034 |  | SDP
Piper's Copse Workings | - | 126785 | Ceased | 16/08/2010 |  |  | SU | 497615 | 129199 | South Downs National Park Authority | Limestone | Sussex Marble | 7162 |  |  | SDP
Piper's Copse Workings | - | 126786 | Ceased | 16/08/2010 |  |  | SU | 497623 | 129219 | South Downs National Park Authority | Limestone | Sussex Marble | 7162 |  |  | SDP
Piper's Copse Workings | - | 126787 | Ceased | 16/08/2010 |  |  | SU | 497671 | 129278 | South Downs National Park Authority | Limestone | Sussex Marble | 7162 |  |  | SDP
Piper's Copse Workings | - | 126788 | Ceased | 16/08/2010 |  |  | SU | 497639 | 129249 | South Downs National Park Authority | Limestone | Sussex Marble | 7162 |  |  | SDP
Piper's Copse Workings | - | 126789 | Ceased | 16/08/2010 |  |  | SU | 497678 | 129349 | South Downs National Park Authority | Limestone | Sussex Marble | 7162 |  |  | SDP
Piper's Copse Workings | - | 126790 | Ceased | 16/08/2010 |  |  | SU | 497662 | 129367 | South Downs National Park Authority | Limestone | Sussex Marble | 7162 |  |  | SDP
Piper's Copse Workings | - | 126791 | Ceased | 16/08/2010 |  |  | SU | 497677 | 129379 | South Downs National Park Authority | Limestone | Sussex Marble | 7162 |  |  | SDP
The Cut Workings | - | 126792 | Ceased | 16/08/2010 |  |  | TQ | 502023 | 123322 | South Downs National Park Authority | Limestone | Sussex Marble | 7162 |  |  | SDP
The Cut Workings | - | 126793 | Ceased | 16/08/2010 |  |  | TQ | 502070 | 123257 | South Downs National Park Authority | Limestone | Sussex Marble | 7162 |  |  | SDP
River Hill Farm Quarry | - | 126771 | Ceased | 16/08/2010 |  |  | SU | 478722 | 141130 | South Downs National Park Authority | Sandstone | Malmstone | 7433 |  | 55507, 55508, 55509, 55510 | SDP
Hammer Bridge Workings | - | 126774 | Ceased | 16/08/2010 |  |  | SU | 497622 | 129664 | South Downs National Park Authority | Limestone | Large Paludina Limestone | 7166 |  |  | SDP
Hammer Bridge Workings | - | 126775 | Ceased | 16/08/2010 |  |  | SU | 497649 | 129566 | South Downs National Park Authority | Limestone | Large Paludina Limestone | 7166 |  |  | SDP
Hammer Bridge Workings | - | 126776 | Ceased | 16/08/2010 |  |  | SU | 497647 | 129507 | South Downs National Park Authority | Limestone | Large Paludina Limestone | 7166 |  |  | SDP
Hammer Bridge Workings | - | 126777 | Ceased | 16/08/2010 |  |  | SU | 497629 | 129472 | South Downs National Park Authority | Limestone | Large Paludina Limestone | 7166 |  |  | SDP
Hammer Bridge Workings | - | 126778 | Ceased | 16/08/2010 |  |  | SU | 497569 | 129449 | South Downs National Park Authority | Limestone | Large Paludina Limestone | 7166 |  |  | SDP
Hammer Bridge Workings | - | 126781 | Ceased | 16/08/2010 |  |  | SU | 497347 | 129053 | South Downs National Park Authority | Limestone | Large Paludina Limestone | 7166 |  |  | SDP
Hammer Bridge Workings | - | 126782 | Ceased | 16/08/2010 |  |  | SU | 497394 | 129085 | South Downs National Park Authority | Limestone | Large Paludina Limestone | 7166 |  |  | SDP
Piper's Copse Workings | - | 126783 | Ceased | 16/08/2010 |  |  | SU | 497489 | 129043 | South Downs National Park Authority | Limestone | Sussex Marble | 7162 |  |  | SDP
Sotherington Lane Pits | - | 120808 | Ceased | 20/08/2010 |  |  | SU | 475348 | 133062 | South Downs National Park Authority | Sandstone | Malmstone | 7433 |  | 55583, 55584, 55585, 55586, 55587, 55588, 55589, 55590, 55591 | SDP
Sotherington Lane Pits | - | 120809 | Ceased | 20/08/2010 |  |  | SU | 475408 | 133155 | South Downs National Park Authority | Sandstone | Malmstone | 7433 |  | 55583, 55584, 55585, 55586, 55587, 55588, 55589, 55590, 55591, 55579, 55585 | SDP
Sotherington Lane Pits | - | 120810 | Ceased | 20/08/2010 |  |  | SU | 475444 | 133164 | South Downs National Park Authority | Sandstone | Malmstone | 7433 |  | 55583, 55584, 55585, 55586, 55587, 55588, 55589, 55590, 55591, 55579, 55585 | SDP
Empshott Quarry | - | 120811 | Ceased | 20/08/2010 |  |  | SU | 475191 | 131295 | South Downs National Park Authority | Sandstone | Malmstone | 7433 |  |  | SDP
Wheatham Farm Pits | - | 120812 | Ceased | 20/08/2010 |  |  | SU | 475172 | 126911 | South Downs National Park Authority | Sandstone | Malmstone | 7433 |  | 55568 | SDP
Upperton Common Quarries | Upperton Common Sand Pit | 150825 | Ceased | 05/10/2011 |  |  | SU | 495122 | 123033 | South Downs National Park Authority | Sandstone | Hythe Sandstone | 7153 | 53451 |  | SDP
Upperton Common Quarries | Upperton Common Sand Pit | 150826 | Ceased | 05/10/2011 |  |  | SU | 495504 | 123142 | South Downs National Park Authority | Sandstone | Hythe Sandstone | 7153 | 53451 |  | SDP
Bailiwick Farm | - | 150828 | Ceased | 05/10/2011 |  |  | SU | 498743 | 121466 | South Downs National Park Authority | Sandstone | Hythe Sandstone | 7153 | 53451 |  | SDP
Reading Copse | - | 152118 | Ceased | 21/10/2011 |  |  | SU | 499958 | 121959 | South Downs National Park Authority | Sandstone | Hythe Sandstone | 7153 | 53451 |  | SDP
Bognor Common Chert Pits | - | 152121 | Ceased | 21/10/2011 |  |  | TQ | 500681 | 121247 | South Downs National Park Authority | Sandstone | Hythe Sandstone | 7153 | 53451 |  | SDP
Great Riverhill Copse | - | 152126 | Ceased | 21/10/2011 |  |  | SU | 499897 | 121082 | South Downs National Park Authority | Sandstone | Hythe Sandstone | 7153 | 53451 |  | SDP
Lower Farm Quarry | - | 162292 | Ceased | 30/03/2012 |  |  | SU | 471179 | 122413 | South Downs National Park Authority | Sandstone | Malmstone | 7433 |  |  | SDP
Empshott Quarry | - | 159124 | Ceased | 02/02/2012 |  |  | SU | 475047 | 131065 | South Downs National Park Authority | Sandstone | Malmstone | 7433 |  |  | SDP
Empshott Quarry | - | 159125 | Ceased | 02/02/2012 |  |  | SU | 475065 | 131040 | South Downs National Park Authority | Sandstone | Malmstone | 7433 |  |  | SDP
Blackpatch Hill Flint Mines | - | 174686 | Ceased | 13/03/2013 |  |  | TQ | 509445 | 108903 | South Downs National Park Authority | Flint | Quarry Flint | 7136 |  |  | SDP
Tolmere Flint Mines | - | 174687 | Ceased | 13/03/2013 |  |  | TQ | 511052 | 108792 | South Downs National Park Authority | Flint | Chalk | 7131 |  |  | SDP
Upperton Common Quarries | - | 185102 | Ceased | 20/08/2013 |  |  | SU | 495537 | 123191 | South Downs National Park Authority | Sandstone | Hythe Sandstone | 7153 | 53451 |  | SDP
Upperton Common Quarries | - | 185103 | Ceased | 20/08/2013 |  |  | SU | 495474 | 122975 | South Downs National Park Authority | Sandstone | Hythe Sandstone | 7153 | 53451 |  | SDP
Upperton Common Quarries | - | 185105 | Ceased | 20/08/2013 |  |  | SU | 495409 | 122982 | South Downs National Park Authority | Sandstone | Hythe Sandstone | 7153 | 53451 |  | SDP
Upperton Common Quarries | - | 185107 | Ceased | 20/08/2013 |  |  | SU | 495453 | 122979 | South Downs National Park Authority | Sandstone | Hythe Sandstone | 7153 | 53451 |  | SDP
Upperton Common Quarries | - | 185109 | Ceased | 20/08/2013 |  |  | SU | 495282 | 123020 | South Downs National Park Authority | Sandstone | Hythe Sandstone | 7153 | 53451 |  | SDP
Upperton Common Quarries | - | 185110 | Ceased | 20/08/2013 |  |  | SU | 495328 | 122953 | South Downs National Park Authority | Sandstone | Hythe Sandstone | 7153 | 53451 |  | SDP
Rockpit | - | 187073 | Ceased | 04/02/2014 |  |  | SU | 478910 | 127960 | South Downs National Park Authority | Sandstone | Bargate Stone | 7441 |  |  | SDP
East Liss Stone Pit | - | 187074 | Ceased | 04/02/2014 |  |  | SU | 478382 | 127680 | South Downs National Park Authority | Sandstone | Bargate Stone | 7441 |  | 55563, 55569 | SDP
East Liss Stone Pit | - | 187075 | Ceased | 04/02/2014 |  |  | SU | 478522 | 127677 | South Downs National Park Authority | Sandstone | Bargate Stone | 7441 |  | 55563, 55569 | SDP
East Liss Stone Pit | - | 187076 | Ceased | 04/02/2014 |  |  | SU | 478567 | 127762 | South Downs National Park Authority | Sandstone | Bargate Stone | 7441 |  | 55563, 55569 | SDP
East Liss Stone Pit | - | 187077 | Ceased | 04/02/2014 |  |  | SU | 478542 | 127726 | South Downs National Park Authority | Sandstone | Bargate Stone | 7441 |  | 55563, 55569 | SDP
Egdean | - | 213346 | Ceased | 20/05/2015 |  |  | SU | 499615 | 121990 | South Downs National Park Authority | Sandstone | Hythe Sandstone | 7153 |  |  | SDP
Hammer Bridge Workings | - | 126779 | Ceased | 16/08/2010 |  |  | SU | 497551 | 129420 | South Downs National Park Authority | Limestone | Large Paludina Limestone | 7166 |  |  | SDP
Bognor Common | - | 152119 | Ceased | 21/10/2011 |  |  | TQ | 500885 | 121530 | South Downs National Park Authority | Sandstone | Hythe Sandstone | 7153 | 53451 |  | SDP
Upperton Common Quarries | - | 185104 | Ceased | 20/08/2013 |  |  | SU | 495392 | 122983 | South Downs National Park Authority | Sandstone | Hythe Sandstone | 7153 | 53451 |  | SDP
Upperton Common Quarries | - | 185106 | Ceased | 20/08/2013 |  |  | SU | 495431 | 122983 | South Downs National Park Authority | Sandstone | Hythe Sandstone | 7153 | 53451 |  | SDP
Upperton Common Quarries | - | 185108 | Ceased | 20/08/2013 |  |  | SU | 495438 | 122923 | South Downs National Park Authority | Sandstone | Hythe Sandstone | 7153 | 53451 |  | SDP
Hesters | - | 215113 | Ceased | 09/07/2015 |  |  | SU | 498950 | 121790 | South Downs National Park Authority | Sandstone | Hythe Sandstone | 7153 |  |  | SDP
Hesters | - | 215114 | Ceased | 09/07/2015 |  |  | SU | 499040 | 121700 | South Downs National Park Authority | Sandstone | Hythe Sandstone | 7153 |  |  | SDP
Wheatham Farm Pits | - | 238621 | Ceased | 22/12/2016 |  |  | SU | 475203 | 126940 | South Downs National Park Authority | Sandstone | Malmstone | 7433 |  | 55568 | SDP
Rockpit | - | 236788 | Ceased | 20/12/2016 |  |  | SU | 478745 | 127865 | South Downs National Park Authority | Sandstone | Bargate Stone | 7441 |  |  | SDP
Empshott Quarry | - | 236804 | Ceased | 22/12/2016 |  |  | SU | 475128 | 131242 | South Downs National Park Authority | Sandstone | Malmstone | 7433 |  |  | SDP
Rockpit | - | 7001 | Ceased | 23/10/2002 |  |  | SU | 478820 | 127895 | South Downs National Park Authority | Sandstone | Bargate Stone | 7441 |  |  | SDP
Bignor | Courthill Wood | 8841 | Ceased | 05/08/2010 |  |  | SU | 498705 | 115010 | South Downs National Park Authority | Sandstone | Upper Greensand | 7140 |  |  | SDP
Grove Pit | - | 19503 | Ceased | 22/11/2006 |  | 31/12/1967 | TQ | 500155 | 120880 | South Downs National Park Authority | Sandstone | Hythe Sandstone | 7153 |  |  | SDP
Duncton Chalkpit | Duncton Hill | 4602 | Active | 14/02/2000 |  |  | SU | 495100 | 115700 | South Downs National Park Authority | Flint | Chalk | 7131 |  |  | SDP
Easebourne | Sowter's Farm | 9402 | Ceased | 23/06/2004 |  |  | SU | 490410 | 123508 | South Downs National Park Authority | Sandstone | Bargate Stone | 7149 |  |  | SDP
Fitzleroi Warren | - | 19507 | Ceased | 23/11/2006 |  |  | TQ | 501550 | 120980 | South Downs National Park Authority | Sandstone | Hythe Sandstone | 7153 |  |  | SDP
Woodcote Farm Quarry | Woodcut, Graffham | 153121 | Ceased | 14/11/2011 |  |  | SU | 491808 | 117234 | South Downs National Park Authority | Sandstone | Upper Greensand | 7140 |  |  | SDP
Mitfords Copse Chert Pit | Bognor Common | 152120 | Ceased | 21/10/2011 |  |  | TQ | 501174 | 121203 | South Downs National Park Authority | Sandstone | Hythe Sandstone | 7153 | 53451 |  | SDP
Piper's Copse Workings | - | 126784 | Ceased | 16/08/2010 |  |  | SU | 497455 | 129004 | South Downs National Park Authority | Limestone | Sussex Marble | 7162 |  |  | SDP
Hammer Bridge Workings | - | 126780 | Ceased | 16/08/2010 |  |  | SU | 497555 | 129290 | South Downs National Park Authority | Limestone | Large Paludina Limestone | 7166 |  |  | SDP
Blackdown Cottage | - | 212011 | Ceased | 01/05/2015 |  |  | SU | 492170 | 129229 | South Downs National Park Authority | Sandstone | Hythe Chert | 7150 | 53383 |  | SDP

## East Sussex Buildings
The Building Stones Database for England (BDSE) maps the building stone types found in each county. This spreadsheet includes three tabs with lists of (i) local building stones and their characteristics; (ii) known local sources such as quarries, mines, pits and delphs; and (iii) examples of local buildings. (Updated 2021, published 2022)
You can also explore the Building Stones Database map which contains information for all the counties.
Name | Alternative names | Construction type | BSDE Entry Number | Address | Location | Parish | Architectural description | Statutory protection (Listed building - LB, grades - I, II*, II) | National grid square | National grid easting | National grid northing | Stone type | Building stone used | Definite source of stone (BSDE Quarry ID) | Possible source of stone (BSDE Quarry ID) | Roofing material | Mineral Planning Authority (MPA)
Winchelsea |  | Building | 54001 | St. Thomas Street, Winchelsea | Winchelsea | Icklesham | This was or was planned to be a cruciform church, but the nave was either never finished or was burned by the French in the C14. The chancel with aisles and the arches and ruins of the transepts remain. Except for the C15 West porch, the whole building is C14. | Listed Status: LBI | TQ | 590499 | 117355 |  | Tilgate Stone , Ashdown Sandstone , Wadhurst Clay Sandstone , Caen Stone |  |  | Stone | East Sussex County Council
The Armoury |  | Building | 54002 | Castle Street, Winchelsea | Winchelsea | Icklesham | Medieval building altered in the C18 and since. The West end is C14, the East end C15. Two storeys and attic. Three windows. Three dormers, two of them hipped and one a large pentagonal modillion window with hipped roof. Stone rubble. Parapet. | Listed Status: LBII* | TQ | 590561 | 117459 |  | Tilgate Stone , Caen Stone , Wealden Sandstone |  |  | Stone | East Sussex County Council
The Well House | The Wellhouse above the Town Well | Other | 54003 | Castle Street, Winchelsea | Winchelsea | Icklesham | Dated 1861. Small building of coursed stone with pyramidical tiled roof. Buttresses at west angles. Four-centred stone archway on the West side and smaller pointed archways on the North and South sides, all having iron gates of arrow- head pattern. | Listed Status: LBII* | TQ | 590552 | 117447 |  | Tilgate Stone , Caen Stone |  |  | Stone | East Sussex County Council
Grey Friars Lodge |  | Building | 54004 | Friars Road, Winchelsea | Winchelsea | Icklesham | Early C19, probably 1819 circa. Single storey building of T-shape. Built of coursed stone with a tiled roof. Gable to each wing, the west one with barge boards, finial and pendant. Casement windows of two or three round-headed light with dripstones over. | Listed Status: LBII* | TQ | 590518 | 117214 |  | Tilgate Stone |  |  | Stone | East Sussex County Council
Court Hall |  | Building | 54005 | High Street, Winchelsea | Winchelsea | Icklesham | Scheduled Ancient Monument. C14 building, altered in the C15 and since. Two storeys. Three windows. Stone rubble. Tiled roof. The first floor is used as a museum. | Listed Status: LBI - Scheduled ancient monument | TQ | 590451 | 117424 |  | Tilgate Stone , Caen Stone |  |  | Stone | East Sussex County Council
The Strand Gate |  | Other | 54006 | Strand Hill, High Street, Winchelsea | Winchelsea | Icklesham | A scheduled Ancient Monument. One of the medieval gates of the town. Late C13. Four round turrets joined North and South by side walls and East and West by two archways, each having a portcullis groove. Above the arches was a solid portion which had stone vaulting, now fallen away. Parapet over. Loop windows. | Listed Status: LBI - Scheduled ancient monument | TQ | 590683 | 117406 |  | Tilgate Stone , Wealden Sandstone |  |  | Stone | East Sussex County Council
Pipewell Land Gate | Ferry Gate | Other | 54007 | Robert's Hill, Winchelsea | Winchelsea | Icklesham | The second of the medieval gates of the town, also at one time called the Ferry Gate. Rebuilt in the early C15 after the French had burned the town in 1380. Stone rubble. Two four-centred archways with the lower portion of a square tower over, though the centre of the roof above the archways has fallen in. A scheduled Ancient Monument. | Listed Status: LBI - Scheduled ancient monument | TQ | 590374 | 117641 |  | Tilgate Stone , Wealden Sandstone |  |  | Stone | East Sussex County Council
4: 5: 6 Friars Lane | Greystone Cottage (Nos. 4 & 5) and Battle Abbey Cottage (No. 6) | Building | 54008 | Friars Lane, Winchelsea | Winchelsea | Icklesham | C18. Two storeys. Four windows. Stone rubble with dressings of red brick and grey headers. Tiled roof. Casement windows. | Listed Status: LBII* | TQ | 590505 | 117263 |  | Tilgate Stone |  |  | Stone | East Sussex County Council
Icklesham |  | Building | 54009 | Main Road, Icklesham, Winchelsea | Icklesham | Icklesham | Chancel with north and south chapels, tower at west end of north chapel, nave with aisles and west porch. The tower, which is built in three stages with a stone vault to the lowest one, the nave and aisles are Norman. The chancel is late C12, the south chapel C14. The church was restored by S S Teulon in 1848-9, when the roof was reconstructed with a very steep pitch and the hexagonal west porch added. | Listed Status: LBI | TQ | 588049 | 116474 |  | Ashdown Sandstone , Wadhurst Clay Sandstone |  |  | Stone | East Sussex County Council
Rye |  | Building | 54010 | Church Square, Rye | Rye | Rye | The Parish Church. A cruciform church of which the chancel, crossing, transepts and nave were built from 1150-1180 and were altered in the C15. North and South aisles late Cl2, North and South chapels 1220-1250. Flying buttresses added at the south east end of the chancel C15. Fine perpendicular windows at the east end of the chancel and south chapel. | Listed Status: LBI | TQ | 592150 | 120302 |  | Ashdown Sandstone , Wadhurst Clay Sandstone , Caen Stone |  |  | Stone | East Sussex County Council
Old Diary Market and Town Wall |  | Other | 54011 | Cinque Port Street, Rye | Rye | Rye | Dairy building and part of Rye town wall. Mid to late C18 dairy building abuts or incorporates C14 town wall at rear. Rubble with brick quoining to corners and jambs to ground floor, timber frame with weatherboard cladding to upper floor, hipped plain tile roof. Remains of rubble faced town wall partly refaced or heightened in brick. | Listed Status: LBII* | TQ | 591938 | 120408 |  | Ashdown Sandstone , Rye Ironstone , Wadhurst Clay Sandstone , Caen Stone |  |  | Stone | East Sussex County Council
Landgate |  | Other | 54012 | East Cliff, Rye | Rye | Rye | Scheduled as an AM. The 2 lower storeys 1340, the top storey 1380. Gate with 2 round towers on moulded plinths flanking it. Built of stone rubble. The parapet and floors and roof of the gate and towers have disappeared. | Listed Status: LBI | TQ | 592213 | 120608 |  | Rye Ironstone , Wealden Sandstone , Ashdown Sandstone |  |  | Stone | East Sussex County Council
Baptist Church |  | Building | 54013 | Cinque Port Street, Rye | Rye | Rye | C20. Rectangular plan, central nave, two side aisles, rubblestone with dressings. Simple hipped roof of clay tiles. Modern extension with sloping tiled roof to south, rubblestone and brick. Not listed. |  | TQ | 592001 | 120487 |  | Rye Ironstone , Bath Stone , Tilgate Stone |  |  | Stone | East Sussex County Council
Udimore |  | Building | 54014 | Rye Road, Udimore, Rye | Udimore | Udimore | Chancel, nave, south porch and west tower. Nave Norman, chancel and tower C13. | Listed Status: LBI | TQ | 586337 | 118958 |  | Tilgate Stone , Wealden Sandstone , Caen Stone , Ashdown Sandstone | 126688 |  | Stone | East Sussex County Council
Fairlight |  | Building | 54015 | Coastguard Lane, (Top of Battery Hill), Fairlight, Hastings | Fairlight | Fairlight | Chancel, nave with north aisle, porch at west end of north aisle with tower over. Built in 1845. Architect T Little. C13 Gothic style stone. Prominent land and sea mark. | Listed Status: LBII* | TQ | 586003 | 111926 |  | Cliff End Sandstone , Ashdown Sandstone | 151182 ,151183 ,151184 |  | Stone | East Sussex County Council
Fairlight Place |  | Building | 54016 | Fairlight Road, Fairlight, Hastings | Fairlight | Fairlight | The front facing south is C16, ashlar, tiled roof with gable ends. 2 storeys and attic. 3 windows. 2 hipped dormers. Large stone chimney breast on west end with moulded string courses. Behind this front are 2 parallel adjoining wings at right-angles to it, C18, ashlar and red brick. Tiled roofs to whole house. | Listed Status: LBII* | TQ | 584916 | 111315 |  | Cliff End Sandstone , Ashdown Sandstone |  | 151182,151183,151184 | Stone | East Sussex County Council
Grangewood House |  | Building | 54017 | Fairlight Road, Fairlight, Hastings | Fairlight | Fairlight | Dated 1837. Square house. Two storeys. Two windows facing south, two windows facing east. Ashlar. Slate roof. Glazing bars intact. Projecting porch with four-centred doorway. Dripstones over the windows. | Listed Status: LBII* | TQ | 586052 | 112178 |  | Cliff End Sandstone , Slate , Ashdown Sandstone |  | 151182,151183,151184 | Stone | East Sussex County Council
Village School and Schoolmaster's House |  | Building | 54018 | Fairlight Road, Fairlight, Hastings | Fairlight | Fairlight | Mid C19. L-shaped building. Ashlar. Slate roof. Casement windows. The school is the south east wing. One storey. Two windows. Two gables. The school master's house is the north west wing. Two storeys. Two windows. | Listed Status: LBII* | TQ | 585931 | 111915 |  | Cliff End Sandstone , Ashdown Sandstone , Slate |  | 151182,151183,151184 | Stone | East Sussex County Council
Belswaines Lodge |  | Building | 54019 | Martinean Lane, Fairlight, Hastings | Fairlight | Fairlight | Originally the Lodge of The Hall. Mid C18. Two storeys. One window facing south, one window facing west. Coursed stone. Slate roof. Casement windows. Gable to each front. Octagonal turret of three storeys in south west angle. | Listed Status: LBII* | TQ | 584982 | 112207 |  | Cliff End Sandstone , Slate , Ashdown Sandstone |  | 151182,151183,151184 | Stone | East Sussex County Council
Hastings |  | Village | 54020 | Robertson Street, Hastings | Hastings |  | 1851-9 by S S Teulon. Early English/Decorated style. Coursed rubble with dressed stone details. Steeply-pitched tiled roof with gabled ends. Comprising, Nave, south aisle, chancel and vestry. | Listed Status: LBII* | TQ | 581461 | 109340 |  | Ashdown Sandstone , Tunbridge Wells Sandstone , Bath Stone |  |  | Stone | East Sussex County Council
Hastings Castle |  | Building | 54021 | Castle Hill Road, Hastings | Hastings |  | C11 and C13 ruins, principally of the collegiate Church of St Mary, and the North and East curtain walls with East gate and bastions. The Castle built circa 1070. The church was started afterwards but before 1094. More building work in early 1170s to 1190s including the keep in 1172. Repairs of 1216 and afterwards progressive ruin. The walls are stone rubble, and as it exists now there are ruined walls and foundations of the church | Listed Status: LBI | TQ | 582027 | 109482 |  | Ashdown Sandstone , Flint , Wadhurst Clay Ironstone , Tilgate Stone , Wadhurst Clay Sandstone |  |  | Stone | East Sussex County Council
Ancient Parish Church of All Saints |  | Building | 54022 | All Saints Street, Old Town, Hastings | Old Town |  | The present church was built in the early C15 on a new site. Restored 1870 by Butterfield, with further restoration work in the C20. Stone and flint rubble with cut stone dressings. Some chequerboard flint and stonework. Tiled roofs. | Listed Status: LBII* | TQ | 582826 | 109860 |  | Ashdown Sandstone , Wadhurst Clay Sandstone |  |  | Stone | East Sussex County Council
Town Hall |  | Building | 54023 | Queens Road, Hastings | Hastings |  | Town hall. Circa 1880 in Early English style making clever use of an awkward triangular site. Built of snecked stone rubble with ashlar dressings, granite colonnettes and tiled roof. | Listed Status: LBII* | TQ | 581736 | 109489 |  | Ashdown Sandstone , Wadhurst Clay Sandstone |  |  | Stone | East Sussex County Council
Catholic Church of St. Mary Star of the Sea |  | Building | 54024 | High Street, Hastings | Hastings |  | Roman Catholic Parish Church, built 1882-3 for the Pallottine Order, at the instigation of the poet, writer and thinker, Coventry Patmore and designed by Basil Champneys (1842-1935). Faced in flint cobbles and pebbles, with freestone dressings. A shallow-pitched tiled roof is barely visible. | Listed Status: LBII* | TQ | 582682 | 109871 |  | Beach Pebble Flint , Caen Stone , Quaternary Flint |  |  | Stone | East Sussex County Council
The Druids Head Inn | 9 Brighton Place | Building | 54025 | Brighton Place, Old Town, Brighton | Old Town | Brighton | House, now public house. Late C18, altered in early 1825 when it was converted into a public house. Flint with painted brick dressings. Stucco facing forms a plinth which has been scored to imitate ashlaring. Roof of tile. 2 storeys and dormer over basement. 2-window range. | Listed Status: LBII* | TQ | 531096 | 104117 |  | Flint , Beach Pebble Flint |  |  | Stone | East Sussex County Council
Ore |  | Building | 54026 | Old London Road, Ore, Hastings | Hastings |  | Church. 1858 (dedication plaque on E wall) by A.D.Gough. Decorated style. Walls of random rubble construction in sandstone, N aisle on a brick plinth; slate roofs with crested ridge tiles. | Listed Status: LBII* | TQ | 583612 | 111315 |  | Ashdown Sandstone , Slate , Wadhurst Clay Sandstone |  | 151185,151188 | Stone | East Sussex County Council
Westfield |  | Building | 54027 | Vicarage Lane, Westfield, Hastings | Westfield | Westfield | Chancel, nave with north aisle, south porch and west tower. Mainly Norman, but chancel remodelled in the C13. Tower C14, with massive buttresses added in 1624. North aisle added in 1861, Architect C E Davis. | Listed Status: LBI | TQ | 580986 | 115211 |  | Ashdown Sandstone , Wadhurst Clay Sandstone |  |  | Stone | East Sussex County Council
Guestling |  | Building | 54028 | Church Lane, Guestling Green, Guestling, Hastings | Guestling | Guestling | Chancel, nave with aisles, south porch and west tower. The tower is Norman with a pyramidical tiled roof. The nave and the chancel are C13 but were largely rebuilt between 1884 and 1891, when the aisles and porch were added. Grade I for the tower only. | Listed Status: LBI | TQ | 585557 | 114467 |  | Ashdown Sandstone , Wadhurst Clay Sandstone |  |  | Stone | East Sussex County Council
Sedlescombe |  | Building | 54029 | Hawkhurst Road, Sedlescombe, Battle | Sedlescombe | Sedlescombe | Chancel, nave with aisles, south porch and west tower. Tower, nave and north aisle early C15, restored by Norman and Billing in 1866-74, when the chancel, south aisle and porch were added. | Listed Status: LBII* | TQ | 577712 | 118803 |  | Ashdown Sandstone , Wadhurst Clay Sandstone |  |  | Stone | East Sussex County Council
Brede |  | Building | 54030 | Brede, Rye | Brede | Brede | Chancel, nave with aisles and west tower. Nave and north aisle C13, chancel and south aisle perpendicular. | Listed Status: LBI | TQ | 582530 | 118265 |  | Ashdown Sandstone , Wadhurst Clay Sandstone |  |  | Stone | East Sussex County Council
Brede Place |  | Building | 54031 | Stubb Lane, Brede, Rye | Brede | Brede | Rebuilt by Robert Oxenbridge in the C15 in sandstone ashlar or stone rubble with ashlar dressings, to which a few alterations or additions were made in the C16 in red brick. The main front faces west. 2 storeys and attic. 8 windows. 2 dormers and 3 attic windows in gables. | Listed Status: LBII* | TQ | 583639 | 118324 |  | Ashdown Sandstone , Wadhurst Clay Sandstone |  |  | Stone | East Sussex County Council
Iden |  | Building | 54032 | Rectory Lane, Iden, Rye | Iden | Iden | Chancel with north chapel, nave with north aisle, south porch and west tower. C14 with some older work. Tower C15. | Listed Status: LBI | TQ | 591549 | 123752 |  | Tunbridge Wells Sandstone , Wealden Sandstone |  |  | Stone | East Sussex County Council
Forstal Farmhouse |  | Building | 54033 | Main Street, Iden, Rye | Iden | Iden | Built in 1672. Two storeys. Four windows. Ashlar with red brick dressings and stringcourse. Half-hipped tiled roof. Casement windows. | Listed Status: LBII* | TQ | 589399 | 123910 |  | Tunbridge Wells Sandstone , Wealden Sandstone |  |  | Stone | East Sussex County Council
Peasmarsh |  | Building | 54034 | Church Lane, Peasmarsh, Rye | Peasmarsh | Peasmarsh | Chancel, nave with aisles, south porch and west tower with broached shingled spire. Largely Norman. Altered in the C13, when the tower and north aisle were added. | Listed Status: LBI | TQ | 588718 | 121842 |  | Tunbridge Wells Sandstone , Wealden Sandstone |  |  | Stone | East Sussex County Council
Beckley |  | Building | 54035 | Church Lane, Beckley, Rye | Beckley | Beckley | Chancel with north and south chapels, nave with aisles, south porch and west porch with broached shingled spire. Lower stage of tower circa 1100, upper stage and spire C14, remainder C12-13, porch C14. Dormer windows to nave added in late C18. Restored by Sir Reginald Blomfield in 1877-87. | Listed Status: LBI | TQ | 584272 | 123728 |  | Tunbridge Wells Sandstone , Wealden Sandstone |  |  | Stone | East Sussex County Council
Old Chestnuts |  | Building | 54036 | Main Street, Beckley, Rye | Beckley | Beckley | Early C19. Two storeys. Three windows. Ashlar. Three half-hipped gables. Tiled roof. Casement windows with canted heads and dripstones. | Listed Status: LBII* | TQ | 584522 | 123725 |  | Tunbridge Wells Sandstone , Wealden Sandstone |  |  | Stone | East Sussex County Council
Northiam |  | Building | 54037 | Church Lane, Northiam, Rye | Northiam | Northiam | Nave with aisles and west tower and spire. The base of the tower is Norman, the portion above C13 with C15 stone spire. Nave C14. East end rebuilt in 1835-8. The Frewen mausoleum, which originally had no communication with the church, was built in 1846. It was converted into a chapel or north transept in 1978. | Listed Status: LBII* | TQ | 583008 | 124517 |  | Northiam Sandstone , Ferricrete , Tunbridge Wells Sandstone |  |  | Stone | East Sussex County Council
Brickwall House Stables |  | Building | 54038 | Brickwall House, Rye Road, Northiam, Rye | Northiam | Northiam | Bearing the inscription 'These Stables were erected with old bricks by Thomas Frewen Turner Esq, MP 1835, S Smirke Architect. S Baker Builder'. They consist of a 4-centred archway and low tower surmounted by an octagonal lantern with a lead ogee cupola, on each side of which is a two storey portion with 2 gablets to the outer face and 6 raised panels above the parapet on the inner face, which also has a clock face. | Listed Status: LBII* | TQ | 583101 | 124036 |  | Tunbridge Wells Sandstone , Caen Stone |  |  | Brick | East Sussex County Council
Newenden Bridge | Rother Bridge | Other | 54039 | Station Road, Newenden, Rye | Newenden | Northiam | This is half in Rother District, Sussex, and half in Tenterden Rural District, Kent. Built in 1706 but in the medieval tradition. Ashlar. Parapet renewed. Three round-headed arches with shouldered buttresses between on the downstream side and pointed cut-waters on the upstream side. | Listed Status: LBII* | TQ | 583521 | 127039 |  | Ashdown Sandstone , Wealden Sandstone |  |  | Stone | East Sussex County Council
Ewhurst |  | Building | 54040 | Ewhurst Green, Ewhurst, Robertsbridge | Ewhurst | Ewhurst | Chancel, nave with aisles and west tower. South arcade and base of the tower. C12, the remainder mainly C14. The tower is surmounted by a twisted broached shingled spire which is of timber-framed construction inside and also of medieval date. | Listed Status: LBI | TQ | 579558 | 124568 |  | Tunbridge Wells Sandstone , Ashdown Sandstone |  |  | Stone | East Sussex County Council
The Old Chapel and Chapel Cottage |  | Building | 54041 | Ewhurst Green, Ewhurst, Robertsbridge | Ewhurst | Ewhurst | This building started life as an C18 house, then was converted into a chapel, now has been reconverted into domestic use, but as two houses. Two storeys. Three windows. Ashlar, the westernmost window-bay painted brick. Eaves cornice of brick cogging. Tiled roof. | Listed Status: LBII* | TQ | 579456 | 124594 |  | Tunbridge Wells Sandstone , Ashdown Sandstone |  |  | Stone | East Sussex County Council
1: 2 Church Cottages |  | Building | 54042 | Church Cottages, Ewhurst Green, Ewhurst, Robertsbridge | Ewhurst | Ewhurst | One building. Early C19. Two storeys. Four windows. Faced with weather- boarding, part of the ground floor stone and stucco. Hipped tiled roof with pen- tice on north side. Casement windows. Modern porch. | Listed Status: LBII* | TQ | 579568 | 124595 |  | Tunbridge Wells Sandstone , Ashdown Sandstone |  |  | Stone | East Sussex County Council
Bodiam Castle |  | Building | 54043 | Ewhurst Road, Bodiam, Robertsbridge | Bodiam | Bodiam | This building is an example of the latest period of military architecture of the Middle Ages. It was built by Sir Edward Dalingridge in the years following 1385, when he was given a licence to crenellate. The castle is built of sandstone ashlar quarried at Wadhurst. It takes the form of a hollow court-yard set in a wide moat. It is of 2 storeys with a castellated parapet over. Ancient Monument. | Listed Status: LBI | TQ | 578554 | 125645 |  | Ashdown Sandstone , Tunbridge Wells Sandstone |  | 150714 | Stone | East Sussex County Council
Salehurst |  | Building | 54044 | Church Road, Salehurst, Robertsbridge | Salehurst | Salehurst and Robertsbridge | Chancel, nave with aisles, west tower and west porch. Chancel C13, nave aisles, tower and porch C14, the aisles being prolonged to be flush with the tower. | Listed Status: LBI | TQ | 574935 | 124244 |  | Ashdown Sandstone , Wealden Sandstone |  |  | Stone | East Sussex County Council
Abbey Ruins |  | Other | 54045 | Fair Lane, Robertsbridge | Salehurst | Salehurst and Robertsbridge | Remains of Frater Cistercian Abbey of Robertsbridge founded by Alured and Alicia de St Martin in 1176. Buildings on present site started c1200. Ruins of a rectangular building of stone rubble with the remains of a pointed recess 3 round-headed windows. | Listed Status: LBII* | TQ | 575458 | 123825 |  | Ashdown Sandstone , Wealden Sandstone |  |  | Stone | East Sussex County Council
Great Wigsell |  | Building | 54046 | Junction Road, Great Wigsell, Bodiam, Robertsbridge | Salehurst | Salehurst and Robertsbridge | Large irregular-shaped house mainly early C17, restored by Sir Ernest George in 1905 after it had been unoccupied for some years. The original portion, built by Henry English, is L-shaped with the staircase in the angle and has the date 1641 on a doorway. Ashlar. Tiled roof. | Listed Status: LBII* | TQ | 576072 | 127352 |  | Ashdown Sandstone , Wealden Sandstone |  |  | Stone | East Sussex County Council
Oasthouses and Granary |  | Building | 54047 | Great Wigsell, Junction Road, Bodiam, Robertsbridge | Salehurst | Salehurst and Robertsbridge | Two round oasthouses and granary to the south west. The Granary is probably C18. 2 storeys. Red brick. Tiled roof. The oasthouses are C19. Red brick. Tiled roofs. | Listed Status: LBII* | TQ | 576019 | 127345 |  | Ashdown Sandstone , Wealden Sandstone |  |  | Brick | East Sussex County Council
The Oasthouse |  | Building | 54048 | Fair Lane, Robertbridge Abbey, Robertsbridge | Salehurst | Salehurst and Robertsbridge | Medieval, remodelled C19 and C20. The warming house of the Abbey stood here, and the ground floor of the surviving building was probably part of that building. This is of ashlar. Then it was converted into 2 square oasthouses, a granary and cart-shed, subsequently converted into a house. At the back the first floor is red brick. Tiled roof. 2 storeys. 3 windows. | Listed Status: LBII* | TQ | 575404 | 123802 |  | Ashdown Sandstone , Wealden Sandstone |  |  | Stone | East Sussex County Council
Hurst Green |  | Building | 54049 | London Road, Hurst Green, Etchingham | Hurst Green | Hurst Green | One building. Early C19. Two storeys. Four windows. Red brick and grey headers. Tiled roof. Casement windows. | Listed Status: LBII* | TQ | 573402 | 127056 |  | Tunbridge Wells Sandstone , Wealden Sandstone |  |  | Stone | East Sussex County Council
Former Stables of the Royal George and No. 56 London Road (Sandstones) |  | Building | 54050 | London Road, Hurst Green, Etchingham | Hurst Green | Hurst Green | L-shaped building, but the former Stables are of higher elevation. Early C19. Two storeys. Six windows. Ashlar. Stringcourse. Eaves cornice. Slate roof. Casement windows. | Listed Status: LBII* | TQ | 573413 | 127093 |  | Tunbridge Wells Sandstone , Wealden Sandstone , Slate |  |  | Stone | East Sussex County Council
Crossroads |  | Building | 54051 | Merriments Lane, Hurst Green, Etchingham | Hurst Green | Hurst Green | Early C19 toll cottage. One storey and attic. Four windows. Ashlar. Tiled roof. Pointed sash windows with glazing bars. Recessed centre and gabled side portions. The centre forms a loggia with a gabled dormer over containing an ogee-shaped window. | Listed Status: LBII* | TQ | 575823 | 128277 |  | Tunbridge Wells Sandstone , Wealden Sandstone |  |  | Stone | East Sussex County Council
Bexhill |  | Building | 54052 | Church Street, Old Town, Bexhill-on-Sea | Bexhill | Bexhill | Probably C11 in origin, the tower is late C11 or very early C12. The two western bays of the aisles were added in the 3rd quarter of the C12. The eastern bay on each side is early C13. The NE chapel is early C15, as are the tower buttresses and W window. The rest of the church was rebuilt and greatly enlarged in 1878 to designs by William Butterfield, with further extension in 1907.Coursed and uncoursed stone rubble with stone dressings and slated roofs. | Listed Status: LBII* | TQ | 574607 | 108095 |  | Ashdown Sandstone , Wadhurst Clay Sandstone , Beach Pebble Flint , Slate |  |  | Stone | East Sussex County Council
School or Hall adjoining Roman Catholic Church of St. Mary Magdalene |  | Building | 54053 | Sea Road, Bexhill-on-Sea | Bexhill | Bexhill | School or Hall. Contemporary and matching building to Roman Catholic Church of St Mary Magdalene. 1 storey. 4 windows. Faced with cobbles. Tiled roof. Trefoil-headed windows. | Listed Status: LBII* | TQ | 574598 | 107602 |  | Flint , Caen Stone |  |  | Stone | East Sussex County Council
Parish Church of St. Barnabus |  | Building | 54054 | Sea Road, Bexhill-on-Sea | Bexhill | Bexhill | Church in the Gothic Revival style. 1890-1 & 1908-9 by Sir Arthur Blomfield and Sons. Flint faced with limestone dressings. Red clay tiled roofs. | Listed Status: LBII* | TQ | 574532 | 107359 |  | Flint , Caen Stone |  |  | Stone | East Sussex County Council
Roman Catholic Church of St. Mary Magdalene |  | Building | 54055 | Sea Road, Bexhill-on-Sea | Bexhill | Bexhill | Built in 1907. Architect Arthur Young. Stone building in Gothic style. Cruciform plan with emBattled central tower, transepts and north and west porches. | Listed Status: LBII* | TQ | 574561 | 107580 |  | Ashdown Sandstone , Tilgate Stone , Caen Stone |  |  | Stone | East Sussex County Council
Crowhurst |  | Building | 54056 | Crowhurst Road, Crowhurst, Battle | Crowhurst | Crowhurst | Chancel, north chapel, nave with north aisle, south porch and west tower. The tower is C15. The remainder of the church was rebuilt in C14 style by W M Teulon in 1856. Grade I for the tower. | Listed Status: LBI | TQ | 575733 | 112339 |  | Ashdown Sandstone , Wadhurst Clay Sandstone |  |  | Stone | East Sussex County Council
Stonebridge Cottage |  | Building | 54057 | Swineham Lane, Crowhurst, Battle | Crowhurst | Crowhurst | C18. 2 storeys. 2 windows. Ashlar and red brick. Hipped tiled roof. Casement windows. | Listed Status: LBII* | TQ | 577143 | 112059 |  | Ashdown Sandstone , Wadhurst Clay Sandstone |  |  | Stone | East Sussex County Council
Upper Wilting Farmhouse |  | Building | 54058 | Crowhurst Road, Crowhurst, Battle | Crowhurst | Crowhurst | C18. 2 storeys. 3 windows. Ground floor ashlar, above tile-hung. Tiled roof. Casement windows. Modern bay on ground floor and gabled porch. | Listed Status: LBII* | TQ | 577276 | 110881 |  | Ashdown Sandstone , Wadhurst Clay Sandstone |  |  | Stone | East Sussex County Council
Ashburnham |  | Building | 54059 | Church Road, Ashburnham, Battle | Ashburnham | Ashburnham | Chancel with north and south chapels, nave, north porch and west tower. The tower is C15. The remainder of the building would seem of the same date but was actually rebuilt by John Ashburnham in 1663 and is one of the best examples in England of the Gothic style continuing after the Gothic period was over. | Listed Status: LBI | TQ | 568951 | 114549 |  | Ashdown Sandstone , Wadhurst Clay Sandstone |  |  | Stone | East Sussex County Council
Bridge between lakes at Ashburnham Place |  | Other | 54060 | Ashburnham Place, Kitchenham Road, Ashburnham, Battle | Ashburnham | Ashburnham | Designed by George Dance about 1780. Ashlar. Round-headed arch with moulded archivolt. Cornice above the parapet. Pier in the centre of each side topped by a flat pediment. At each end of the parapet is an octagonal pier with flat cap. Then come curved portions ending in round piers on octagonal bases. | Listed Status: LBII* | TQ | 569178 | 114462 |  | Ashdown Sandstone , Wadhurst Clay Sandstone |  |  | Stone | East Sussex County Council
West Lodge |  | Building | 54061 | Ashburnham Park, Steven's Crouch, Catsfield, Battle | Ashburnham | Catsfield | Mid C19. 2 storeys. 2 windows. Ashlar. Tiled roof. Casement windows. The north front is L-shaped. The west front has a half-octagonal projection. | Listed Status: LBII* | TQ | 571098 | 115394 |  | Ashdown Sandstone , Wadhurst Clay Sandstone |  |  | Stone | East Sussex County Council
Gate piers at West Lodge |  | Other | 54062 | Ashburnham Place, Steven's Crouch, Catsfield, Battle | Ashburnham | Catsfield | 1780 circa. Designed by Robert Adam. Double wrought iron gates are flanked by stone piers surmounted by couchant greyhounds in stone. On each side are pedestrian gates with overthrows and similar piers without the greyhounds on top. The whole is then joined by curved stone walls to small square box-like stone pavilions, now empty, with 1 window each, cornice, parapet and pyramidical tile roofs. | Listed Status: LBII* | TQ | 571103 | 115418 |  | Ashdown Sandstone , Wadhurst Clay Sandstone |  |  | Stone | East Sussex County Council
Catsfield |  | Building | 54063 | Church Road, Catsfield, Battle | Catsfield | Catsfield | Chancel, north chapel, nave with north aisle, south porch and west tower with broached shingled spire. Nave early C12, tower and chancel early C13. North chapel later C13. North aisle rebuilt by R C Carpenter in 1849, when the whole church was restored. | Listed Status: LBII* | TQ | 572855 | 113363 |  | Tunbridge Wells Sandstone , Wadhurst Clay Sandstone |  |  | Stone | East Sussex County Council
1: 2: 3: 4 Battle Road | Stone Cottages | Building | 54064 | Battle Road, Catsfield, Battle | Catsfield | Catsfield | One building. Early C19. 2 storeys. 4 windows. Ashlar. 4 small gables. Casement windows with latticed panes. Segmental-headed doorways. | Listed Status: LBII* | TQ | 572523 | 114723 |  | Tunbridge Wells Sandstone , Wadhurst Clay Sandstone |  |  | Stone | East Sussex County Council
Great Park Farmhouse |  | Building | 54065 | Battle Road, Catsfield, Battle | Catsfield | Catsfield | Early C19. 2 storeys. 3 windows. Ashlar. Tiled roof. Vertical glazing only bars intact. Doorway with fanlight of Gothic pattern. | Listed Status: LBII* | TQ | 572734 | 114709 |  | Tunbridge Wells Sandstone , Wadhurst Clay Sandstone |  |  | Stone | East Sussex County Council
Methodist Church |  | Building | 54066 | Church Lane, Catsfield, Battle | Catsfield | Catsfield | This is an unusual church in that it was designed, built and paid for by a pros- perous local builder named Henry Blackman. It cost £4,000 and was built in 1912. 2 aisles and tower with broached spire at south end. Stone building in Perpen- dicular style. Unusually good essay in the Perpendicular manner, particularly for e Methodist church. The tower and spire are a landmark. | Listed Status: LBII* | TQ | 572492 | 113696 |  | Tunbridge Wells Sandstone , Wadhurst Clay Sandstone |  |  | Stone | East Sussex County Council
Ninfield |  | Building | 54067 | Church Lane, Ninfield, Battle | Ninfield | Ninfield | Stone cemented over nave, weather-boarded bell turret. Brick sepulchre. Chancel, north vestry, nave with north aisle, south porch and west tower. Nave and tower C13, the nave of stone, the tower of timber, weather-boarded outside and containing a C13 musicians gallery opening into the church. Chancel C17, red brick. North aisle and vestry 1885, stone. | Listed Status: LBI | TQ | 570502 | 112288 |  | Tunbridge Wells Sandstone , Wadhurst Clay Sandstone |  |  | Stone | East Sussex County Council
Hooe |  | Building | 54068 | Mill Lane, Hooe, Battle | Hooe | Hooe | Chancel, north chapel (now the vestry), nave, south porch and west tower with higher stair turret. North chapel C13, remainder C15, restored in 1889 and 1899. | Listed Status: LBI | TQ | 568274 | 109168 |  | Tunbridge Wells Sandstone , Wadhurst Clay Sandstone |  |  | Stone | East Sussex County Council
Wartling |  | Building | 54069 | Wartling, Hailsham | Wartling | Wartling | Built of stone rubble with tiled roof. Chancel, south transept, nave with north aisle, small weather-boarded bell-turret at west end and north and south porches. The chancel and nave are C13, the east wall of the chancel and buttresses rebuilt about 1800. North aisle C14, and also probably the bell-turret, which is weather-boarded and surmounted by a shingled spire with weather-vane dated 1781. | Listed Status: LBI | TQ | 565780 | 109162 |  | Tunbridge Wells Sandstone |  |  | Stone | East Sussex County Council
Peelings |  | Building | 54070 | Hankham Road, Hankhham, Westham, Pevensey | Westham | Westham | C16. The south-east front is half H-shaped. Two storeys and attic. Four windows. Ashlar. Tiled roof. Casement windows with stone mullions and dripstones. | Listed Status: LBII* | TQ | 561827 | 104968 |  | Tunbridge Wells Sandstone |  |  | Stone | East Sussex County Council
Pevensey |  | Building | 54071 | Church Lane, Pevensey | Pevensey | Pevensey | Built of flint with stone dressings and tiled roof. Chancel, north chapel, nave with aisles and tower between the north chapel and north aisle. Clerestory. C13 restored in 1879, especially the chancel. The north chapel was rebuilt on the old foundations in 1882. The topmost stage of the tower, which had been demolished about 1800, was rebuilt in 1893 with a broached shingled spire above it. | Listed Status: LBI | TQ | 564696 | 104835 |  | Flint , Quaternary Flint , Sandstones and Ironstones , Caen Stone |  |  | Stone | East Sussex County Council
1: 2: 3: 4 Penthouse Cottages | Penthouse Cottages | Building | 54072 | The Village Street, Pevensey | Pevensey | Pevensey | C17 or earlier timber-framed range refaced in the C18. Two storeys. Nos 1-3 faced cobbles with red brick dressings and long and short stone quoins. No 4 red brick on ground floor and tile-hung above. Tiled roof. Casement windows. | Listed Status: LBII* | TQ | 564750 | 104914 |  | Flint , Quaternary Flint |  |  | Stone | East Sussex County Council
Pevensey Bridge |  | Other | 54073 | Pevensey | Pevensey | Pevensey | This bridge was widened on the north side in 1933. But some of the old stonework dating from 1675 was re-used to face the 2 cutwaters and the flanking portions, the eastern flank having that date on it. The south side is of red brick and grey headers in alternate courses and consists of one wide and 2 narrow round-headed arches with the date 1816 on the stone keystone of the wide arch, with ashlar side portions, as on the north side. | Listed Status: LBII* | TQ | 564919 | 104994 |  | Tunbridge Wells Sandstone , Wealden Sandstone |  |  | Stone | East Sussex County Council
Pevensey Castle |  | Building | 54074 | Castle Road, Pevensey | Pevensey | Pevensey | The monument includes Anderita Saxon Shore fort, traces of later, Norman defences, an enclosure castle, a 16th century gun emplacement and World War II defences situated on a low spur of sand and clay. Covering almost 4ha, the fort survives in the form of substantial ruins and buried remains. It is enclosed by a massive defensive wall with a flint and sandstone rubble core faced by coursed greensand and ironstone blocks, interspersed with red tile bonding courses. |  | TQ | 564441 | 104786 |  | Tunbridge Wells Sandstone , Wadhurst Clay Ironstone , Eastbourne Sandstone , Sandstones and Ironstones , Quaternary Flint | 9416 , 9501 |  | Stone | East Sussex County Council
Westham |  | Building | 54075 | High Street, Westham, Pevensey | Westham | Westham | Built of flint with stone dressings. Tiled roof. Chancel, north chapel, south transept, nave with north aisle, north porch and west tower. Impressive medieval building. The arcade of the nave, north aisle, north porch and tower, which are of stone and flints in chequer pattern, 1300 circa. Chancel C15. | Listed Status: LBI | TQ | 564164 | 104588 |  | Flint , Quaternary Flint , Caen Stone |  |  | Stone | East Sussex County Council
92: 94 High Street | Laurel Cottages: Grace Cottage | Building | 54076 | High Street, Westham, Pevensey | Westham | Westham | One building. C18 front to a probably older building. Two storeys. Six windows. No 92 painted brick on ground floor and tile-hung above, No 94 red brick and grey headers. East wall faced with flints with stone quoins. Tiled roof. Casement windows. | Listed Status: LBII* | TQ | 564225 | 104647 |  | Flint , Wealden Sandstone |  |  | Brick | East Sussex County Council
Eastbourne |  | Building | 54077 | Church Street, Old Town, Eastbourne | Eastbourne |  | Late C12- c1500; restored 1851 by R.C. Carpenter. MATERIALS: Partly flint and stone rubble with stone dressings, partly ashlar. Tiled roofs on nave, chancel and tower; lead roofs on aisles and vestry. | Listed Status: LBI | TV | 559863 | 99460 |  | Eastbourne Sandstone , Caen Stone , Beach Pebble Flint , Flint | 9501 |  | Stone | East Sussex County Council
The Old Parsonage | Parish Hall | Other | 54078 | Ocklynge Road, Old Town, Eastbourne | Eastbourne |  | Now the Parish Hall, with the Verger's house over it. Built as the Rectory Manor House in the early C16 consisting of a hall with buttery and pantry at the North end and solar at the south end and 4 rooms over. It now has 2 storeys and attic, 5 windows. Walls of flint and rubble with stone frames to doors and windows. Red tiled roof. | Listed Status: LBII* | TV | 559858 | 99489 |  | Flint , Sandstones and Ironstones , Quaternary Flint |  |  | Stone | East Sussex County Council
Eastbourne Town Hall |  | Building | 54079 | Grove Road, Old Town, Eastbourne | Eastbourne |  | Town Hall. 1884-86. Free Renaissance style. An asymmetrical building in red brick with moulded brick decorations, Portland Stone dressings and slate roof with 3 remaining brick chimneystacks. Two storeys and attics; 16 windows. | Listed Status: LBII* | TV | 560719 | 98809 |  | Portland Stone , Slate |  |  | Brick | East Sussex County Council
1: 2 Church Lane |  | Building | 54080 | Church Lane, Old Town, Eastbourne | Eastbourne |  | 2 cottages. Cobbles, brick dressings to doors, windows and quoins. 2 storeys. Hipped tile roof. Brick eaves cornice. 4 windows, flat arches, casements. Plain wooden doors. Includes cobbled garden wall. | Listed Status: LBII* | TV | 559771 | 99456 |  | Beach Pebble Flint |  |  | Stone | East Sussex County Council
Flint Halls | 12 Church Street | Building | 54081 | Church Street, Old Town, Eastbourne | Eastbourne |  | Former village school. C19. L-shaped. 1 storey. Alternate bands of brick and knapped flint. Slate roof, red tile ridge. 1 modern dormer over door. Brick eaves cornice. Right hand section; porch in brick and flint, elabo- rate bargeboard to gable, round arched doorway, red and grey brick trimmings as on quoins and slightly cambered windows, casements with decorative iron bars. | Listed Status: LBII* | TV | 559728 | 99447 |  | Beach Pebble Flint , Slate , Quaternary Flint |  |  | Stone | East Sussex County Council
Roman Catholic Church of our Lady of Ransom |  | Building | 54082 | Grange Road, Eastbourne | Eastbourne |  | Roman Catholic Church. 1890-1903. By F A Walters. Buff sandstone and plain red tile roof. Decorated style. Chancel , with sacristy etc, nave, north aisle with baptistry, south aisle, lady chapel (north), south chapel, south-west tower and spire, shallow west porch. | Listed Status: LBII* | TV | 560721 | 98750 |  | Eastbourne Sandstone , Wealden Sandstone |  |  | Stone | East Sussex County Council
Chapel at Otteham Court |  | Building | 54083 | Otteham Court, Court Lane, Polegate | Polegate | Polegate | Dedicated to St Lawrence. Small building dating from about 1350. Stone rubble and flints, patched with red brick. Slate roof. Three buttresses to south front. North and south walls each have a pointed window with the remains of tracery in the head and a dripstone over. | Listed Status: LBII* | TQ | 558754 | 105712 |  | Flint , Slate , Quaternary Flint |  |  | Stone | East Sussex County Council
Barbican Tower and Bridge |  | Building | 54084 | Michelham Priory, Arlington, Polegate | Arlington | Arlington | C15. Square ashlar building of 3 storeys. Wide carriage archway with elliptical head on ground floor. Two windows, Castellated parapet. Hipped tiled roof. On the south side is a rectangular projection with hipped tiled roof over. | Listed Status: LBI | TQ | 555812 | 109377 |  | Wealden Sandstone |  |  | Stone | East Sussex County Council
Endlewick House |  | Building | 54085 | Arlington, Polegate | Arlington | Arlington | Originally the vicarage. Early C19. Two storeys. Two windows. Faced with flints with long and short painted brick dressings and quoins, slate roof. Casement windows, with pointed lights on first floor. | Listed Status: LBII* | TQ | 554918 | 107061 |  | Flint , Slate , Quaternary Flint |  |  | Stone | East Sussex County Council
Selmeston |  | Building | 54086 | Selmeston, Polegate | Selmeston | Selmeston | Built of flint with tiled roofs. Chancel with south chapel and nave with south aisle. Bell turret. The medieval church was largely rebuilt on the old foundations by Ewan Christian in 1865-7, when the south chapel was added. C14 style. | Listed Status: LBII* | TQ | 550983 | 106962 |  | Flint , Quaternary Flint |  |  | Stone | East Sussex County Council
Flint House |  | Building | 54087 | Selmeston, Polegate | Selmeston | Selmeston | Originally the village school. Dated 1846. One storey. Three windows. Faced with knapped flints with painted brick dressings and quoins. Slate roof. Casement windows. | Listed Status: LBII* | TQ | 550748 | 106731 |  | Flint , Slate , Quaternary Flint |  |  | Stone | East Sussex County Council
Chalvington |  | Building | 54088 | Church Lane, Chalvington, Hailsham | Chalvington | Chalvington with Ripe | Pelham Perpendicular Tower with Pelham buckle on the doorway. Built of flint with tower of stone rubble and rendered chancel, nave, west tower and south porch. | Listed Status: LBI | TQ | 551386 | 109862 |  | Flint , Quaternary Flint |  |  | Stone | East Sussex County Council
Hailsham |  | Building | 54089 | High Street, Hailsham | Hailsham | Hailsham | Chancel with north and south chapels, nave with aisles, south porch and west tower. 1425 circa, south aisle and porch rebuilt in 1870, north and south chapels rebuilt in 1876-8 (Architect H E Rumble). | Listed Status: LBI | TQ | 559166 | 109498 |  | Wealden Sandstone |  |  | Stone | East Sussex County Council
Herstmonceux |  | Building | 54090 | Church Road, Herstmonceux, Hailsham | Herstmonceux | Herstmonceux | Built of red brick partly cement and with stone tower and partly slated roofs. Tower at the west end of the north Aisle with broached shingled spire above. The Nave and Tower are late C12; the south Aisle C13; the north Aisle, the south Porch and the Chancel C14; the north or Dacre Chapel 1450 circa and like Herstmonceux Castle, with which it is contemporary built of brick; the north Porch 1874. | Listed Status: LBI | TQ | 564271 | 110186 |  | Tunbridge Wells Sandstone , Slate , Ashdown Sandstone |  |  | Stone | East Sussex County Council
Hellingly |  | Building | 54091 | Hellingly Village, Hellingly, Hailsham | Hellingly | Hellingly | Built of rubble with stone dressings and tiled roofs. Chancel, north chapel, nave with aisles, north porch and west tower. The chancel and north or Horselunges chapel transitional Norman and early English. Nave and aisles C13 with C15 windows. Tower rebuilt in 1836. | Listed Status: LBI | TQ | 558084 | 112302 |  | Tunbridge Wells Sandstone , Wealden Sandstone |  |  | Stone | East Sussex County Council
Stone House Farmhouse |  | Building | 54092 | Mill Lane, Hellingly Village, Hellingly, Hailsham | Hellingly | Hellingly | C18 or earlier cottage. Two storeys. Two windows. Ashlar. Tiled roof. Casement windows. Chimney breast on west wall. | Listed Status: LBII* | TQ | 558351 | 112575 |  | Tunbridge Wells Sandstone , Wealden Sandstone |  |  | Stone | East Sussex County Council
East Hoathly |  | Building | 54093 | Marks Lane, East Hoathly, Lewes | East Hoathly | East Hoathly with Halland | Chancel, nave with aisles, south porch and west tower. Dedication unknown. Tower C15, remainder rebuilt in 1856. Norman pillar piscina with zig-zag on the shaft. | Listed Status: LBII* | TQ | 552015 | 116160 |  | Tunbridge Wells Sandstone , Wealden Sandstone |  |  | Stone | East Sussex County Council
Ringmer |  | Building | 54094 | Church lane, Ringmer, Lewes | Ringmer | Ringmer | Church of England. Chancel with north and south chapels, nave with aisles, south porch and west tower. Chancel, nave (except the westernmost bay) and porch C15. North and south chapels early C16. The westernmost bay of the nave and the tower were rebuilt in 1884. | Listed Status: LBI | TQ | 544578 | 112509 |  | Wealden Sandstone |  |  | Stone | East Sussex County Council
13: 14: 15: 16 Vicarage Close | The Vicarage | Building | 54095 | Vicarage Close, Ringmer, Lewes | Ringmer | Ringmer | Originally the Vicarage, now converted into flats. L-shaped building. South wing probably early C19. North wing mid C19. Two storeys. Three windows facing north, 3 windows facing west. Faced with knapped flints with long and short stone window surrounds and quoins. Tiled roof. | Listed Status: LBII* | TQ | 544537 | 112451 |  | Flint , Quaternary Flint |  |  | Stone | East Sussex County Council
Broyle Place |  | Building | 54096 | Laughton Road, Ringmer, Lewes | Ringmer | Ringmer | L-shaped building. Early C17 or earlier. Two storeys and attic. Five windows facing east, 4 windows facing south. Originally faced with ashlar and most of the east front is of this. But the remainder and the whole of the south front is of red brick. Steeply-pitched tiled roof with gable to east. | Listed Status: LBII* | TQ | 547744 | 112793 |  | Wealden Sandstone |  |  | Stone | East Sussex County Council
Laughton |  | Building | 54097 | Church Road, Laughton, Lewes | Laughton | Laughton | Nave cemented, chancel of knapped flints, tower of stone rubble. Chancel, nave, west tower and south porch. The tower is the Pelham Tower with Battlements and Pelham buckler in the lable stops. C13 with some perpendicular windows, chancel rebuilt in early C19, south porch C19. | Listed Status: LBI | TQ | 550072 | 112575 |  | Sussex Marble , Wealden Sandstone |  |  | Stone | East Sussex County Council
Park Farmhouse |  | Building | 54098 | Shortgate Road, Laughton, Lewes | Laughton | Laughton | Early C19. Two storeys. Three windows. Stone rubble with red brick dressings and quoins. Eaves cornice. Hipped slate roof. Round-headed doorway with semi-circular fanlight and door of 6 fielded panels. Lower service wing of 2 storeys behind. | Listed Status: LBII* | TQ | 550274 | 114959 |  | Sussex Marble , Wealden Sandstone , Slate |  |  | Stone | East Sussex County Council
Chiddingly |  | Building | 54099 | Chiddingly, Lewes | Chiddingly | Chiddingly | Built of ashlar with ashlar faced tower slated roofs. Chancel, nave with aisles, north porch and west tower. Nave and aisles C13; tower and stone spire C15, restored in 1897; chancel and porch 1864. | Listed Status: LBI | TQ | 554466 | 114156 |  | Tunbridge Wells Sandstone , Slate |  |  | Stone | East Sussex County Council
Gatepiers to north-west of Stone Hill House |  | Other | 54100 | Stone Hill House, Stone Hill, Chiddingly, Lewes | Chiddingly | Chiddingly | This probably dates from 1912, when the house was restored. Stone gate-piers surmounted by crowns with lions standing on these. | Listed Status: LBII* | TQ | 556228 | 115706 |  | Tunbridge Wells Sandstone , Wealden Sandstone |  |  | Stone | East Sussex County Council
Penhurst |  | Building | 54101 | Penhurst Lane, Penhurst, Battle | Penhurst | Penhurst | Chancel, north chapel, nave, south porch and west tower with the top portion tile-hung with a pyramidical tiled roof. The chancel and nave C14, tower C15, north chapel and porch C17. Box-pews and panelling. Attractive unrestored, small country church. | Listed Status: LBI | TQ | 569430 | 116556 |  | Ashdown Sandstone , Wealden Sandstone |  |  | Stone | East Sussex County Council
Church Farmhouse |  | Building | 54102 | Penhurst Lane, Penhurst, Battle | Penhurst | Penhurst | Early C17. Two storeys and cellars. Five windows. Ashlar. Stringcourse. Cornice and parapet. Steeply-pitched tiled roof. There is a central gabled projection containing the porch with a room over. Casement windows with wooden mullions, those on the ground floor having 2 tiers of 2-lights. At each end is an ashlar chimney breast with 2 diagonally set brick stacks. | Listed Status: LBII* | TQ | 569440 | 116509 |  | Ashdown Sandstone , Wealden Sandstone |  |  | Stone | East Sussex County Council
Tower House |  | Other | 54103 | Penhurst Hill, Penhurst, Battle | Penhurst | Penhurst | Dated 1836. Ornamental octagonal tower in the north east corner of Ashburnham Park. Three storeys. One window to each face. Ashlar. Polygonal tiled roof. Casement windows, mostly of two round-headed lights each. Round-headed doorway. Ground floor wing of two windows to west. | Listed Status: LBII* | TQ | 570571 | 116352 |  | Ashdown Sandstone , Wealden Sandstone |  |  | Stone | East Sussex County Council
Battle |  | Building | 54104 | Upper Lake, Battle | Battle | Battle | Chancel, north chapel, nave with aisles and west tower. Founded by Abbot Ralph (1107-24). Nave C12, chancel C13, north chapel and south aisle C14, north aisle and west tower C15. Fine example of a large medieval Parish Church. | Listed Status: LBI | TQ | 575026 | 115798 |  | Ashdown Sandstone , Wealden Sandstone |  |  | Stone | East Sussex County Council
Gatehouse to Battle Abbey |  | Other | 54105 | Battle Abbey, High Street, Battle | Battle | Battle | Built in 1338 by Abbot Alan of Ketling. Stone. Pointed carriage archway and similar pedestrian archway with two storeys over. Castellated parapet. Four octagonal turrets at the angles. The portion to the west of it forming the porters lodge is C12. The portion to the east added in the C16. Two storeys. Four windows. | Listed Status: LBI - Scheduled ancient monument | TQ | 574849 | 115786 |  | Ashdown Sandstone , Wealden Sandstone |  |  | Stone | East Sussex County Council
Battle Abbey School |  | Building | 54106 | High Street, Battle | Battle | Battle | The mansion was built in 1857 but incorporates part of the medieval buildings of the Abbey. These are C13-C14. Stone. At the south end is another medieval portion which is taller than the rest of the building. The remainder dates from 1857. Three storeys and modern attic. Thirteen windows and four dormers in all. Stone rubble, part of the upper storeys rendered. Castellated parapet. Modern tiled roof. Casement windows. | Listed Status: LBI | TQ | 574901 | 115694 |  | Ashdown Sandstone , Wealden Sandstone |  |  | Stone | East Sussex County Council
The Bull Inn | The Nonsuch Hotel | Building | 54107 | 27 High Street, High Street, Battle | Battle | Battle | Originally the Bull Inn. Dated 1688. Two storeys and attic. Four windows. Four hipped dormers. Ashlar. Stringcourse of red brick and grey headers. Heavy wooden modillion eaves cornice with one small projection. Tiled roof. Casement windows with wooden mullions. One small shop window in centre. Large carriage archway through ground floor to the north west of this. | Listed Status: LBII* | TQ | 574708 | 115986 |  | Ashdown Sandstone , Wealden Sandstone |  |  | Stone | East Sussex County Council
Battle Hospital and perimeter wall |  | Building | 54108 | North Trade Road, Battle | Battle | Battle | Originally a Poor Law Institution 1840-50. Tudor Gothic building of unusual design. Coursed stone with ashlar quoins. The building forms a rectangular courtyard with a tail piece to the North. Low garden walls, with an opening in the centre of each, join to the South ends of the East and West sides of the court-yard. All the windows are square-headed casements. Slate roofs. | Listed Status: LBII* | TQ | 573140 | 115954 |  | Ashdown Sandstone , Slate , Wealden Sandstone |  |  | Stone | East Sussex County Council
Battle Station |  | Other | 54109 | Station Approach, Battle | Battle | Battle | 1852 for South Eastern Railway. Architect William Trees of Finsbury Square. Victorian vicarage in the medieval style with a central hall and cross- wings. Two storeys. Seven windows. Coursed stone. Tiled roof. Casement windows with latticed panes. | Listed Status: LBII* | TQ | 575479 | 115573 |  | Ashdown Sandstone , Wealden Sandstone |  |  | Stone | East Sussex County Council
Whatlington |  | Building | 54110 | Battle Road, Whatlington, Battle | Whatlington | Whatlington | Chancel, nave and north west porch with tower over surmounted by a broached tiled spire. C13, greatly restored in 1862, when the tower was added by S W Tracey. | Listed Status: LBII* | TQ | 576056 | 118225 |  | Ashdown Sandstone , Wealden Sandstone |  |  | Stone | East Sussex County Council
Mountfield |  | Building | 54111 | Church Road, Mountfield, Robertsbridge | Mountfield | Mountfield | Chancel, north vestry, nave, south porch and west tower with broached shingled spire. Nave early C12, chancel and tower late C12, porch C14, vestry C19. | Listed Status: LBII* | TQ | 573473 | 120276 |  | Purbeck Limestone , Tunbridge Wells Sandstone |  |  | Stone | East Sussex County Council
Netherfield |  | Building | 54112 | Netherfield Road, Netherfield, Battle | Netherfield | Battle | Chancel, nave with north aisle, south porch with tower over. 1859. Architect S S Teulon. C14 style. Stone. | Listed Status: LBII* | TQ | 572319 | 118526 |  | Ashdown Sandstone , Wealden Sandstone |  |  | Stone | East Sussex County Council
Primary School and the Schoolmasters House |  | Building | 54113 | Netherfield Road, Netherfield, Battle | Netherfield | Battle | Mid C19. Probably by S S Teulon. L-shaped building. Stone. Tiled roof. Pointed windows. The south wing is the school. One storey. Two gables with tall windows. In front of them is a porch placed crossways with gable ends to the north, south and west. Shingled bell-turret above the south end. The Schoolmasters house is of two storeys. Three windows. Two projecting gables and gabled dormer. Casement windows. | Listed Status: LBII* | TQ | 572356 | 118524 |  | Ashdown Sandstone , Wealden Sandstone |  |  | Stone | East Sussex County Council
Stonywood Cottage |  | Building | 54114 | Netherfield Road, Netherfield, Battle | Netherfield | Battle | C18. Two storeys. Two-windows. Stone. Tiled roof. Casement windows. | Listed Status: LBII* | TQ | 571451 | 118570 |  | Ashdown Sandstone , Wealden Sandstone |  |  | Stone | East Sussex County Council
Brightling |  | Building | 54115 | The Street, Brightling, Robertsbridge | Brightling | Brightling | Chancel, north chapel, nave with north aisle, south porch and west tower. Chancel north chapel, nave and lower portion of the tower C13, north aisle and upper portion of the tower C14, south porch 1749. | Listed Status: LBI | TQ | 568354 | 121004 |  | Ashdown Sandstone , Wealden Sandstone |  |  | Stone | East Sussex County Council
Post Office and adjoining House |  | Building | 54116 | The Street, Brightling, Robertsbridge | Brightling | Brightling | One building. C18. Two storeys. Four windows. Ashlar. Tiled roof with half-hipped tile-hung gable at north end containing an attic window. Casement windows. | Listed Status: LBII* | TQ | 568404 | 121021 |  | Ashdown Sandstone , Wealden Sandstone |  |  | Stone | East Sussex County Council
Fuller's Arms Inn |  | Building | 54117 | Hollingrove Lane, Brightling, Robertsbridge | Brightling | Brightling | C18. Two parallel ranges. The front range is C18. Two storeys. Three windows. Ashlar. Stringcourse. Tiled roof. Casement windows on first floor, modern bay windows below. Doorway with flat hood on brackets. The back wing is a later addition in red brick and grey headers. | Listed Status: LBII* | TQ | 569204 | 121560 |  | Ashdown Sandstone , Wealden Sandstone |  |  | Stone | East Sussex County Council
Hollingrove Cottages | 1: 2: 3 Mountfield Lane | Building | 54118 | Mountfield Lane, Brightling, Robertsbridge | Brightling | Brightling | One building. C18. Two storeys. Three windows. Coursed stone with red brick dressings. Mansarded tiled roof. Casement windows. Nos 1 and 2 have gabled red brick porches. | Listed Status: LBII* | TQ | 569196 | 120882 |  | Ashdown Sandstone , Wealden Sandstone |  |  | Stone | East Sussex County Council
The Observatory |  | Other | 54119 | Burwash Road, Brightling, Robertsbridge | Brightling | Brightling | Like Brightling Needle, this stands on a high spot. Designed by Sir Robert Smirke in the early C19. The main building is T-shaped and of only 1 storey. Ashlar. Cornice and parapet. The east end is splayed and contains 2 windows with a tall chimney stack above the flat side between. The north and south walls of the east wing have slits for telescopes which are now closed with narrow double doors. | Listed Status: LBII* | TQ | 567069 | 120748 |  | Ashdown Sandstone , Wealden Sandstone |  |  | Stone | East Sussex County Council
Dallington |  | Building | 54120 | The Street, Dallington, Heathfield | Dallington | Dallington | Chancel, nave with north aisle, south porch and west tower with rare broached stone spire. The tower and spire are early C16. The remainder was rebuilt in 1864. Architects Habershon and Brock. Grade II* for the tower. | Listed Status: LBII* | TQ | 565781 | 119059 |  | Ardingly Sandstone , Ashdown Sandstone |  |  | Stone | East Sussex County Council
Warbleton |  | Building | 54121 | Warbleton, Heathfield | Warbleton | Warbleton | Built of stone rubble, the nave cement rendered with tiled roof. Chancel with north chapel, nave with north aisle and south porch, west tower and vestry to north of this. Chancel and nave C13, north chapel and south porch C14, tower C15. | Listed Status: LBII* | TQ | 560888 | 118196 |  | Ashdown Sandstone , Wadhurst Clay Sandstone |  |  | Stone | East Sussex County Council
Rushford Farmhouse |  | Building | 54122 | Battle Road, Three Cups Corner, Warbleton, Heathfield | Warbleton | Warbleton | C17 or earlier timber-framed cottage now faced with ashlar. Tiled roof. Casement windows. Modern gabled porch. Two storeys. Two windows. | Listed Status: LBII* | TQ | 563818 | 119956 |  | Ashdown Sandstone , Wadhurst Clay Sandstone |  |  | Stone | East Sussex County Council
Stone House |  | Building | 54123 | Rushlake Green, Warbleton, Heathfield | Warbleton | Warbleton | T-shaped building of several periods. The east wing is the oldest portion, early C16, altered in the C18 and C19 and the north front is now faced with red brick and grey headers on the ground floor and tile-hung above. The southern part of the east wing is early C17 and faced with ashlar. Two storeys and attic. Four windows. The west front, 1778, has 2 storeys and 9 windows and is faced with grey headers on an ashlar base with window dressings, quoins and vertical strips of red brick. Tiled roofs. | Listed Status: LBII* | TQ | 562917 | 118512 |  | Ashdown Sandstone , Wadhurst Clay Sandstone |  |  | Stone | East Sussex County Council
Cophall Farm |  | Building | 54124 | Rushlake Green, Warbleton, Heathfield | Warbleton | Warbleton | C17 or earlier timber-framed building refaced with red brick, ashlar and tile-hanging. But the timbering exposed in the north wall. Hipped tiled roof. Casement windows. Two storeys. Two windows. | Listed Status: LBII* | TQ | 563992 | 119055 |  | Ashdown Sandstone , Wadhurst Clay Sandstone |  |  | Stone | East Sussex County Council
Horam Manor Farmhouse and Stables |  | Building | 54125 | Horam, Heathfield | Horam | Horam | One building. Late C16 or early C17. Two storeys and attic. Mostly ashlar but some red brick and tile-hanging. Tiled roof. Casement windows with stone mullions and dripstones over. At right angles to the south-east a stable portion has been added in the C18 which is of one storey and of red brick on a stone base. | Listed Status: LBII* | TQ | 557601 | 117337 |  | Ashdown Sandstone , Wadhurst Clay Sandstone |  |  | Stone | East Sussex County Council
Burwash |  | Building | 54126 | High Street, Burwash, Etchingham | Burwash | Burwash | Chancel with north vestry, nave with aisles, west tower and west porch. The Tower is Norman, the remainder C13, restored in 1856. | Listed Status: LBII* | TQ | 567715 | 124748 |  | Ashdown Sandstone , Wadhurst Clay Sandstone |  |  | Stone | East Sussex County Council
Bateman's |  | Building | 54127 | Bateman's Lane, Burwash, Etchingham | Burwash | Burwash | The property of the National Trust. It was built by a prosperous iron-master named John Brittan in 1634 and prior to 1760 was called Lane Bridge. Ashlar. Tiled roof. 2 storeys and attic in gables. The house was bought by Rudyard Kipling in 1902, who occupied it until his death in 1936. | Listed Status: LBI | TQ | 567084 | 123799 |  | Ashdown Sandstone , Tunbridge Wells Sandstone | 152465 |  | Stone | East Sussex County Council
Etchingham |  | Building | 54128 | High Street, Etchingham | Etchingham | Etchingham | Chancel, central tower, short nave of three bays with aisles and south porch. Built about 1366-9 by Sir William de Etchingham, who is buried in the church with a fine brass. Original screen and miserere stall in the chancel. One of the finest medieval churches in Sussex. | Listed Status: LBI | TQ | 571361 | 126200 |  | Ashdown Sandstone , Wealden Sandstone |  |  | Stone | East Sussex County Council
Haremere Hall |  | Building | 54129 | Haremere Hill, Etchingham | Etchingham | Etchingham | The house is of half-hipped plan. The main portion is early C17, the wings added later in C17. 2 storeys, 6 windows. Ashlar. Cornice and parapet. Tiled roof. | Listed Status: LBI | TQ | 572234 | 126580 |  | Ashdown Sandstone , Wealden Sandstone |  |  | Stone | East Sussex County Council
Etchingham Station | Stationmaster's House | Building | 54130 | High Street, Etchingham | Etchingham | Etchingham | Built in 1852 for South-Eastern Railway. Architect W Tress. L-shaped building in Tudor style. Ashlar. Tiled roof. Casement windows. The south wing, which is the house, has two storeys, two windows, a gable end and a gabled porch. The east wing has one storey, two windows and a gabled porch. On the north side, which adjoins the line, a canopy runs the whole length of the up-platform. | Listed Status: LBII* | TQ | 571422 | 126308 |  | Ashdown Sandstone , Wealden Sandstone |  |  | Stone | East Sussex County Council
Ticehurst |  | Building | 54131 | Church Street, Ticehurst, Wadhurst | Ticehurst | Ticehurst | Large medieval church consisting of chancel with north and south chapels, a nave with aisles, north porch with room over and west tower with broached shingled spire. Mostly C14, restored by Slater in 1857. C15 porch, of which the room over was once used as a prison. | Listed Status: LBII* | TQ | 568879 | 130101 |  | Tunbridge Wells Sandstone , Ashdown Sandstone |  |  | Stone | East Sussex County Council
Seacox Heath |  | Building | 54132 | Hawkhurst Road, Ticehurst, Wadhurst | Ticehurst | Ticehurst | Built in 1871. Architects Carpenter and Slater. Tall mansion in the style of a French chateau. Three storeys and attic. Seven windows. Ashlar. Slate roof with three steep French pavilions. Casement windows. Central projection of three windows with tall pointed doorway flanked by two tiers of twin pilasters | Listed Status: LBII* | TQ | 572955 | 130667 |  | Tunbridge Wells Sandstone , Ashdown Sandstone , Slate |  |  | Stone | East Sussex County Council
Chorley Cottage | Greystones | Building | 54133 | Berner's Hill, Ticehurst, Wadhurst | Ticehurst | Ticehurst | One building. Dated 1823. Two storeys. Two windows. Ashlar. Slate roof. Greystones has sash windows with glazing bars. Chorley Cottage has modern casement windows. | Listed Status: LBII* | TQ | 570088 | 130878 |  | Tunbridge Wells Sandstone , Slate , Ashdown Sandstone |  |  | Stone | East Sussex County Council
Heathfield |  | Building | 54134 | Old Heathfield Village, Heathfield | Heathfield | Heathfield and Waldron | Built of stone rubble and tiled roof. Chancel, south chapel, nave with clerestory aisles and porches and west tower with broached shingled spire. Tower C13, remainder including the crypt C14 but greatly restored and largely rebuilt by J Billing, Architect, in 1861 and again in 1872. | Listed Status: LBII* | TQ | 559856 | 120294 |  | Ashdown Sandstone , Wealden Sandstone |  |  | Stone | East Sussex County Council
Bakers Corner |  | Building | 54135 | Cade Street, Heathfield | Heathfield | Heathfield and Waldron | C18. Two storeys. Three windows. Ashlar. Tiled roof. Central doorway, now converted into a window, with stone cornice over. | Listed Status: LBII* | TQ | 560429 | 121020 |  | Ashdown Sandstone , Wealden Sandstone |  |  | Stone | East Sussex County Council
1: 2 Portland Square |  | Building | 54136 | Portland Square, Heathfield | Heathfield | Heathfield and Waldron | C18. Two storeys, Three windows. Ashlar. Tiled roof. Casement window. | Listed Status: LBII* | TQ | 559946 | 121130 |  | Ashdown Sandstone , Wealden Sandstone |  |  | Stone | East Sussex County Council
The Gibraltar Tower | Heathfield Tower | Other | 54137 | Heathfield Park, Battle Road, Heathfield | Heathfield | Heathfield and Waldron | Ornamental tower of 3 storeys erected by Francis Newbery in 1792-3 to commemorate the successful defence of Gibraltar by General Lord Heathfield from 1779 to 1782. Possibly designed by John Crunden. Ashlar. The ground floor is octagonal and has 8 coved and pointed recesses, of which the heads are now filled with weather-boarding. | Listed Status: LBII* | TQ | 558790 | 121394 |  | Ashdown Sandstone , Wealden Sandstone |  |  | Stone | East Sussex County Council
Framfield |  | Building | 54138 | Church Approach, Framfield, Uckfield | Framfield | Framfield | Chancel with north and south chapels, nave with aisles north porch and west towers. C13, rebuilt after a fire in 1509 and the clerestory and roof of the nave added then. Tower rebuilt by Benjamin Ferrey in 1892. | Listed Status: LBII* | TQ | 549509 | 120289 |  | Ashdown Sandstone , Tunbridge Wells Sandstone |  |  | Stone | East Sussex County Council
Great Streele |  | Building | 54139 | Etchingwood, Framfield, Uckfield | Framfield | Framfield | The north-west corner--of the house is late C17 or early C18. Two storeys. Red brick and grey headers. This was extended to the east and another range built, both in ashlar, in 1836 and dated. Tiled roof. Two doorways with flat hoods on brackets. Square porch with heavy Doric columns on the other side. Two storeys. Three windows. | Listed Status: LBII* | TQ | 549907 | 121836 |  | Ashdown Sandstone , Tunbridge Wells Sandstone |  |  | Stone | East Sussex County Council
Arches Manor | Arches Manor Farmhouse | Building | 54140 | Palehouse Common, Framfield, Uckfield | Framfield | Framfield | T-shaped C16 timber-framed building, refaced in C17 with red brick and grey headers. Eaves cornice. Mostly tiled roof, but one section of the east wing of Horsham Stone-slate. Half-hipped gable to west wing. Casement windows. | Listed Status: LBII* | TQ | 549906 | 119223 |  | Ashdown Sandstone , Tunbridge Wells Sandstone , Horsham Stone-slate |  |  | Brick | East Sussex County Council
Oasthouse north-west of Bird in EyeFarmhouse |  | Building | 54141 | Bird in Eye Farmhouse, Bird in Eye Hill, Framfield, Uckfield | Framfield | Framfield | C19. Square stone building with slate roof and retaining its cowl. Inside, a flue (still intact) winds round the walls of the kiln. | Listed Status: LBII* | TQ | 548385 | 120780 |  | Ashdown Sandstone , Slate , Tunbridge Wells Sandstone |  |  | Stone | East Sussex County Council
Uckfield |  | Building | 54142 | Church Street, Uckfield, Uckfield | Uckfield | Uckfield | Chancel with north and south chapel nave with aisles, north porch and west tower with broached shingled spire. Rebuilt in 1839. Architect William Moseley. C14 Gothic. | Listed Status: LBII* | TQ | 547178 | 121421 |  | Tunbridge Wells Sandstone , Wealden Sandstone |  |  | Stone | East Sussex County Council
The Church Hall and School House |  | Building | 54143 | Belmont Road, Uckfield, Uckfield | Uckfield | Uckfield | One building, originally the parish school and schoolmaster's house. School House is dated 1850. Both parts of the building form an L and are of ashlar. Tiled roof. Casement windows with stone dripmoulds over and stone mullions and transoms. The Church Hall is of one storey and attic. Four windows. One dormer. Gabled porch. School House is of two storeys and two windows. | Listed Status: LBII* | TQ | 547125 | 121380 |  | Tunbridge Wells Sandstone , Wealden Sandstone |  |  | Stone | East Sussex County Council
Little Horsted |  | Building | 54144 | Little Horsted, Uckfield | Little Horsted | Little Horsted | Chancel, nave, north porch and west tower. The chancel is Norman with an arcade outside the building on the north wall. The tower is C15. The remainder was largely rebuilt by Sir Gilbert Scott in 1863. | Listed Status: LBII* | TQ | 547056 | 119294 |  | Tunbridge Wells Sandstone , Wealden Sandstone |  |  | Stone | East Sussex County Council
Newick |  | Building | 54145 | Church Road, Newick, Lewes | Newick | Newick | Church of England. Chancel with north chapel, nave with north aisle, south porch and west tower. Nave partly C11, partly C14. Chancel and timber-framed porch C14. Tower C15. North chapel and aisle added and the whole building restored in 1886-7. Architect J Oldrid Scott. | Listed Status: LBII* | TQ | 542163 | 120824 |  | Tunbridge Wells Sandstone |  |  | Stone | East Sussex County Council
Beechland |  | Building | 54146 | Chailey Lane, Newick, Lewes | Newick | Newick | Now sub-divided. The main portion was built in 1837, but the north wing is older, probably C17. Three storeys. Four windows. Ashlar. | Listed Status: LBII* | TQ | 541601 | 120127 |  | Tunbridge Wells Sandstone |  |  | Stone | East Sussex County Council
Chailey |  | Building | 54147 | Chailey Green, Chailey, Lewes | Chailey | Chailey | Church of England. Chancel, nave with south aisle and double north aisles, and west tower with broached shingled spire. C13, the south aisle C14, restored in 1878-9, one north aisle added in 1846, the other in 1878-9. | Listed Status: LBII* | TQ | 539220 | 119339 |  | Tunbridge Wells Sandstone , Horsham Stone |  |  | Stone | East Sussex County Council
St. Martins Chapel |  | Other | 54148 | Old Heritage, Heritage Crafts School, Chailey, Lewes | Chailey | Chailey | Gothic building erected in 1913 at the expense of Mrs Harcourt Rose. Architects Sir Ninian Comper and his son, Sebastian Comper. Chancel, nave and north aisle with tower at west end having a broached shingled spire. Ashlar. Tiled roof. | Listed Status: LBII* | TQ | 538404 | 121058 |  | Tunbridge Wells Sandstone |  |  | Stone | East Sussex County Council
Broadstone Farmhouse |  | Building | 54149 | North Common, Chailey, Lewes | Chailey | Chailey | C17 or earlier house, refaced with red brick, ashlar and tarred weatherboarding. Hipped tiled roof. Casement windows. Ashlar chimney breast with offsets on south wall. Two storeys. Four windows. | Listed Status: LBII* | TQ | 537237 | 120558 |  | Tunbridge Wells Sandstone |  |  | Stone | East Sussex County Council
Bineham Farmhouse |  | Building | 54150 | Chailey Green, Chailey, Lewes | Chailey | Chailey | C17. Two storeys and attic in gable end. Three windows. Fronted with ashlar, the east wall stuccoed, west wall red brick. Horsham Stone-slate roof. Casement windows. | Listed Status: LBII* | TQ | 538961 | 120023 |  | Tunbridge Wells Sandstone , Horsham Stone-slate |  |  | Stone | East Sussex County Council
The Hooke |  | Building | 54151 | Cinder Hill, Chailey, Lewes | Chailey | Chailey | Originally a large mansion but since it was first listed the southern portion, added in 1830, has been demolished. The former middle section, now the south end, is the oldest portion. C17, refaced in brick and stone. Steeply-pitched hipped slate roof. | Listed Status: LBII* | TQ | 538374 | 118512 |  | Tunbridge Wells Sandstone , Slate |  |  | Stone | East Sussex County Council
Isfield |  | Building | 54152 | Isfield, Uckfield | Isfield | Isfield | Chancel, nave with north aisle. Shurley chapel in the place of a south transept, south porch and west tower. Tower C12, remainder C13-14. | Listed Status: LBI | TQ | 544388 | 118125 |  | Tunbridge Wells Sandstone , Wealden Sandstone |  |  | Stone | East Sussex County Council
Stable and Gateway to north of Isfield Place |  | Building | 54153 | Isfield Place, Isfield, Uckfield | Isfield | Isfield | C18-19. Stone stables of 2 storeys and 2 windows. Tiled roof. Pointed casement windows. Archway to west of red brick with stone portion over. Obtusely pointed carriage arch. | Listed Status: LBII* | TQ | 544603 | 118495 |  | Tunbridge Wells Sandstone , Wealden Sandstone |  |  | Stone | East Sussex County Council
The Village Pound |  | Other | 54154 | Isfield, Uckfield | Isfield | Isfield | C19. Complete square enclosure. Red brick walls with stone coping and stone quoins at the angles. Loop openings with stone dressings on north and south sides. Gate on the east side. | Listed Status: LBII* | TQ | 544883 | 118283 |  | Tunbridge Wells Sandstone , Wealden Sandstone |  |  | Stone | East Sussex County Council
Barcombe |  | Building | 54155 | Church Road, Barcombe Road, Barcombe, Lewes | Barcombe | Barcombe | Church of England. Chancel, nave with south aisle and west tower with broached shingled spire. Nave 1100 circa, chancel and tower C13, arcade of the nave 1400 circa, south aisle 1879-80, when the whole church was restored. | Listed Status: LBII* | TQ | 541870 | 114309 |  | Wealden Sandstone , Caen Stone |  |  | Stone | East Sussex County Council
The Manor House |  | Building | 54156 | Cooksbridge, Barcombe, Lewes | Barcombe | Barcombe | C18 front. Two storeys. Four windows. Faced with knapped, and in the southern half of the front, also squared flints with horizontal strips of red brick, 2 courses thick, and long and short stone quoins. Tiled roof. | Listed Status: LBII* | TQ | 540352 | 114233 |  | Flint , Quaternary Flint |  |  | Stone | East Sussex County Council
The Rainbow Inn |  | Building | 54157 | Cooksbridge, Hamsey, Lewes | Cooksbridge | Hamsey | A sundial on the front has the date 1749 on it. Two storeys. Two windows. Faced with flints with dressings, quoins and modillion cornice of red brick. Tiled roof. Casement windows. | Listed Status: LBII* | TQ | 540308 | 114262 |  | Flint , Quaternary Flint |  |  | Stone | East Sussex County Council
The Malthouse |  | Building | 54158 | Cooksbridge, Hamsey, Lewes | Cooksbridge | Hamsey | C18 malthouse converted into the village hall. Red brick on a base of flints with horizontal courses of brick. Half-hipped tiled roof. Six windows. | Listed Status: LBII* | TQ | 540023 | 113226 |  | Flint , Quaternary Flint |  |  | Brick | East Sussex County Council
Wivelsfield |  | Building | 54159 | Church Lane, Wivelsfield, Haywards Heath | Wivelsfield | Wivelsfield | Church of England. Chancel, south chapel, nave with aisles and tower at the west end of south aisle. The building contains traces of all periods from Saxon to Perpendicular but is mainly C13. The north aisle was added in 1869 (Architects Slater and Carpenter). | Listed Status: LBII* | TQ | 533839 | 120784 |  | Tunbridge Wells Sandstone , Wealden Sandstone |  |  | Stone | East Sussex County Council
Fletching |  | Building | 54160 | Church Street, Fletching, Uckfield | Fletching | Fletching | Parish Church. Norman tower, remainder C13, restored, particularly the chancel, by J Oldrid Scott in 1880, who also added a vestry. Built of sandstone rubble with roof of Horsham Stone-slate, chancel tiled and broached, shingled spire. 4 bay nave, north and south transepts with Sheffield Mausoleum at the north end of the north transept, south porch, west tower, chancel and vestry. | Listed Status: LBI | TQ | 542908 | 123473 |  | Tunbridge Wells Sandstone , Horsham Stone-slate , Horsham Stone |  |  | Stone | East Sussex County Council
South Lodge |  | Building | 54161 | Searles, Fletching, Uckfield | Fletching | Fletching | Lodge. Dated 1867, possibly a remodelling of an earlier Cottage. Brick built faced in random stone rubble, the front octagonal bay and left hand side faced in coursed rock-faced stone; rendered at rear and right hand side. Flat roof covered in felt and concealed behind emBattled parapet. | Listed Status: LBII* | TQ | 542931 | 125788 |  | Tunbridge Wells Sandstone |  |  | Stone | East Sussex County Council
Searles North Lodge |  | Building | 54162 | Searles, Fletching, Uckfield | Fletching | Fletching | Lodge. Circa 1865 with late C20 extension at rear coursed and dressed stone rock-faced rusticated basement(plinth). Steeply pitched Welsh slate roof with gabled ends, Battlemented parapets and moulded coping. | Listed Status: LBII* | TQ | 542941 | 126040 |  | Tunbridge Wells Sandstone , Welsh Slate |  |  | Stone | East Sussex County Council
Fletching Lodge and gateway |  | Building | 54163 | Sheffield Park, High Street, Fletching, Uckfield | Fletching | Fletching | The original portion was designed by James Wyatt about 1775. Low octagonal tower of 3 storeys with staircase turret to the south. Stone. Castellated parapet. Two casement windows on each floor. Later addition of 2 storeys and one window to south. Adjoining the Lodge on the north is a contemporary archway over the carriage drive and a pedestrian archway beyond with a castellated wall over. | Listed Status: LBII* | TQ | 542818 | 123437 |  | Tunbridge Wells Sandstone |  |  | Stone | East Sussex County Council
Holmesdale Farmhouse |  | Building | 54164 | Mark Street, Fletching, Uckfield | Fletching | Fletching | C16 timber-framed house, with the timbering and plaster infilling exposed on the west front but the other 3 fronts wholly tile-hung. Two gables. Stone slate roof, partly renewed at the back with tiles. Casement windows. Two storeys. Four windows. | Listed Status: LBII* | TQ | 542835 | 125681 |  | Horsham Stone-slate |  |  | Timber | East Sussex County Council
Arch between Lodges and Gate |  | Other | 54165 | Sheffield Park, Fletching, Uckfield | Fletching | Fletching | Circa 1779. Architect James Wyatt. Ashlar. Two small lodges of 2 storeys and one window each. Carriage arch between with depressed head and castellated parapet over. | Listed Status: LBII* | TQ | 541181 | 124585 |  | Tunbridge Wells Sandstone |  |  | Stone | East Sussex County Council
The Shelly Arms Hotel |  | Building | 54166 | Nutley, Maresfield, Uckfield | Nutley | Maresfield | C18. Three storeys. Five windows. Grey headers with red brick dressings on a stone base. Stuccoed stringcourses above ground and first floors. Long and short quoins. Eaves cornice. Hipped tiled roof. Glazing bars intact. Doorway in stone architectural surround with the arms of the Shelley family of Maresfield Park over it. Side walls faced with ashlar. | Listed Status: LBII* | TQ | 544230 | 128058 |  | Ashdown Sandstone |  |  | Brick | East Sussex County Council
Maresfield |  | Building | 54167 | Batts Bridge Road, Maresfield, Uckfield | Maresfield | Maresfield | Parish Church. Circa 1080, c1260 and C14, with C15 tower, restored and transepts added by J Oldrid Scott. Nave with aisles, chancel, north and south transepts, south chapel, north porch and west tower. Tower of four stages with crenellated parapets. C19 north porch with sandstone base, wooden superstructure and Horsham Stone-slate roof. | Listed Status: LBI | TQ | 546586 | 124017 |  | Tunbridge Wells Sandstone , Horsham Stone-slate , Ardingly Sandstone |  |  | Stone | East Sussex County Council
Pippingford Park Gate Lodge |  | Other | 54168 | Pippingford, Chelwood Gate, Danehill, Uckfield | Maresfield | Danehill | T-shaped mid C19 building. One storey. Three windows. Stone. Slate roof. | Listed Status: LBII* | TQ | 543730 | 130273 |  | Tunbridge Wells Sandstone , Ardingly Sandstone , Caen Stone , Slate |  |  | Stone | East Sussex County Council
Pippingford |  | Building | 54169 | Chelwood Gate, Danehill, Uckfield | Maresfield | Danehill | Now offices. All that remains of a large Gothic mansion designed by the French architect, Hector Horeau, and built in 1859. The mansion was L-shaped and this was the north and probably service wing. Sandstone. | Listed Status: LBII* | TQ | 544068 | 130674 |  | Tunbridge Wells Sandstone , Ardingly Sandstone |  |  | Stone | East Sussex County Council
Oasthouse north-west of Park Farmhouse |  | Building | 54170 | Uckfield Road, Maresfield, Uckfield | Maresfield | Maresfield | L-shaped building dated 1755. Ashlar. Stone eaves cornice. Half-hipped tiled roof with remains of openings for the former cowls. | Listed Status: LBII* | TQ | 546497 | 123762 |  | Ardingly Sandstone , Tunbridge Wells Sandstone |  |  | Stone | East Sussex County Council
Buxted |  | Building | 54171 | Chillies Lane, High Hurstwood, Buxted, Uckfield | Buxted | Buxted | Church. 1870-71, principal benefactress Lady Catherine Vernon-Harcourt; clock tower 1903; vestry 1935. Coursed, tooled, stone with ashlar bands and dressings, upper part of clock tower timber-framed with pebble-dash infill; plain tile roof with decorative bands. | Listed Status: LBII* | TQ | 549479 | 126496 |  | Tunbridge Wells Sandstone , Ashdown Sandstone |  |  | Stone | East Sussex County Council
The Almshouses |  | Building | 54172 | Hurstwood Road, Buxted, Uckfield | Buxted | Buxted | Dated 1864. One storey. Four windows. Stone. Tiled roof. Casement windows. Three gabled projections with scalloped bargeboards, the centre one forming a porch, the others with a bay window of 2 tiers of 5 lights below them. | Listed Status: LBII* | TQ | 548738 | 123557 |  | Tunbridge Wells Sandstone , Ashdown Sandstone |  |  | Stone | East Sussex County Council
Old Parish Church of St. Margaret |  | Building | 54173 | Uckfield Road, Buxted, Uckfield | Buxted | Buxted | Parish Church. C13 west tower (heightened in C18,) C13 4 bay arcade, chancel of c.1300 with C15 aisle walls and north porch. C17 clerestory. Built of sandstone rubble with tiled roofs. | Listed Status: LBI | TQ | 548597 | 123042 |  | Tunbridge Wells Sandstone , Ashdown Sandstone |  |  | Stone | East Sussex County Council
Hadlow Down |  | Building | 54174 | Hadlow Down, Uckfield | Hadlow Down | Hadlow Down | Chancel, south chapel, nave and west tower forming porch on ground floor with broached shingled spire above. Nave and tower built in 1836. Architect William Moseley. Chancel added in 1913. Architect G Fellowes-Prynne. C14 Gothic. Stone. | Listed Status: LBII* | TQ | 552980 | 124184 |  | Tunbridge Wells Sandstone , Ashdown Sandstone |  |  | Stone | East Sussex County Council
The Providence Chapel |  | Building | 54175 | Hadlow Down, Uckfield | Hadlow Down | Hadlow Down | Built in 1849. Two storeys. Three windows. South wall red brick, flanked by pilasters with stone quoins. Side walls red brick and grey headers in alternate courses. | Listed Status: LBII* | TQ | 553187 | 124085 |  | Tunbridge Wells Sandstone |  |  | Brick | East Sussex County Council
The Toll |  | Building | 54176 | Hadlow Down, Uckfield | Hadlow Down | Hadlow Down | C16 timber-framed house, much altered and enlarged. The original portion is the north end of the south-west wing. Two storeys. Two windows. Now faced with ashlar on ground floor and tile-hung above. Tiled roof. Casement windows. | Listed Status: LBII* | TQ | 551658 | 124177 |  | Tunbridge Wells Sandstone , Ashdown Sandstone |  |  | Stone | East Sussex County Council
Mayfield |  | Building | 54177 | High Street, Mayfield | Mayfield | Mayfield and Five Ashes | Chancel, south chapel, nave with aisles, south porch with room over and west tower with broached shingled spire. C13 tower, otherwise C15. Good medieval church, little restored. | Listed Status: LBI | TQ | 558648 | 127027 |  | Tunbridge Wells Sandstone , Ashdown Sandstone |  |  | Stone | East Sussex County Council
The Old Palace (Convent) | The Convent of the Holy Child Jesus, St Leonard's Mayfield School | Building | 54178 | High Street, Mayfield | Mayfield | Mayfield and Five Ashes | Remains of a medieval palace of the Archbishops of Canterbury converted into a school by Edward Welby Pugin in 1863-6. Some C13 work. But the main portion is the C14 hall, now the school chapel. Stone. Tiled roof. | Listed Status: LBI | TQ | 558718 | 127113 |  | Tunbridge Wells Sandstone , Ashdown Sandstone |  |  | Stone | East Sussex County Council
Gatehouse of the Old Palace (Convent) | The Convent of the Holy Child Jesus, St Leonard's Mayfield School | Other | 54179 | High Street, Mayfield | Mayfield | Mayfield and Five Ashes | C15 arch of the gateway of the palace of the Archbishops of Canterbury incorporated in a new building added by Edward Welby Pugin in 1863-6. Ashlar. Tiled roof. Casement windows with stone mullions. Centre gateway of three storeys and three windows with tall pointed carriage archway. Gabled projection on each side, the west one L-shaped and two storeys and two windows, the east one of one storey and two school buildings. | Listed Status: LBII* | TQ | 558769 | 127025 |  | Ashdown Sandstone , Tunbridge Wells Sandstone |  |  | Stone | East Sussex County Council
Stone House |  | Building | 54180 | High Street, Mayfield | Mayfield | Mayfield and Five Ashes | The guest-house of the Convent of the Holy Child Jesus. C18. Two storeys and semi-basement. Five windows. Ashlar. Parapet. Tiled roof. | Listed Status: LBII* | TQ | 558713 | 127018 |  | Tunbridge Wells Sandstone , Ashdown Sandstone |  |  | Stone | East Sussex County Council
Stone Court |  | Building | 54181 | High Street, Mayfield | Mayfield | Mayfield | Dated 1641 but much altered, restored and enlarged in the C19. Two storeys. Four windows. Front ashlar, back tile-hung. | Listed Status: LBII* | TQ | 558668 | 126976 |  | Tunbridge Wells Sandstone , Ashdown Sandstone |  |  | Stone | East Sussex County Council
Aylwins |  | Building | 54182 | High Street, Mayfield | Mayfield | Mayfield | The house is built round an internal court-yard. The east and north sides are Cl6. East side is a timber-framed building of three storeys. North side is of stone, red brick and tile-hanging. Casement windows with stone mullions. The remainder of the house is of ashlar and C19. Two storeys and attic facing the street. Tiled roof. | Listed Status: LBII* | TQ | 558486 | 126977 |  | Tunbridge Wells Sandstone , Ashdown Sandstone |  |  | Stone | East Sussex County Council
Heron's Ghyll |  | Building | 54183 | Crowborough Road, Heron's Ghyll, Buxted, Uckfield | Heron's Ghyll | Buxted | Chancel and nave with tower in the centre of the north side. Built in 1904. Architect F A Walters. Stone. C13 Gothic. | Listed Status: LBII* | TQ | 548184 | 126977 |  | Ashdown Sandstone , Tunbridge Wells Sandstone |  |  | Stone | East Sussex County Council
Temple Grove Preparatory School |  | Building | 54184 | Crowborough Road, Heron's Ghyll, Buxted, Uckfield | Heron's Ghyll | Buxted | Originally called Heron's Ghyll. Original portion circa 1850. Tudor Gothic style. Two storeys. Stone. Tiled roof. Gabled dormers. Casement windows with stone-mullioned and transomed windows. | Listed Status: LBII* | TQ | 548407 | 127151 |  | Ashdown Sandstone , Tunbridge Wells Sandstone |  |  | Stone | East Sussex County Council
Fairwarp |  | Building | 54185 | Fairwarp, Maresfield, Uckfield | Fairwarp | Maresfield | Church. 1881 nave and south porch by Rhode Hawkins with remainder commissioned by the Eckstein family, the foundation stone laid in 1935. Sandstone snecked rubble with ashlar dressings and tiled roof. | Listed Status: LBII* | TQ | 546598 | 126784 |  | Ashdown Sandstone , Tunbridge Wells Sandstone |  |  | Stone | East Sussex County Council
Lampool |  | Building | 54186 | Fairwarp, Maresfield, Uckfield | Fairwarp | Maresfield | C18. Two storeys. Four windows. Ashlar. Eaves cornice. Tiled roof. | Listed Status: LBII* | TQ | 546190 | 125551 |  | Ashdown Sandstone , Tunbridge Wells Sandstone |  |  | Stone | East Sussex County Council
Paddock Farmhouse |  | Building | 54187 | Fairwarp, Maresfield, Uckfield | Fairwarp | Maresfield | C18. Two storeys and attic. Five windows. Two gabled dormers. Ashlar. Tiled roof. Casement windows. Modern gabled porch. | Listed Status: LBII* | TQ | 546482 | 126278 |  | Ashdown Sandstone , Tunbridge Wells Sandstone |  |  | Stone | East Sussex County Council
Wadhurst |  | Building | 54188 | Church Street, Wadhurst | Wadhurst | Wadhurst | Chancel, nave with aisles south porch with room over and west tower with broached shingled spire. Tower C12, aisles C13, chancel C14, porch C15. Good example of a large village Parish Church. Little restored. | Listed Status: LBI | TQ | 564071 | 131871 |  | Wealden Sandstone , Ashdown Sandstone |  |  | Stone | East Sussex County Council
Barn north-west of Faircrouch |  | Building | 54189 | Faircrouch, Faircrouch Lane, Wadhurst | Wadhurst | Wadhurst | C18. Ashlar. Sprocket eaves. Hipped tiled roof. | Listed Status: LBII* | TQ | 561866 | 132985 |  | Wealden Sandstone , Ashdown Sandstone |  |  | Stone | East Sussex County Council
Wadhurst Castle |  | Other | 54190 | Sparrow's Green, Wadhurst | Wadhurst | Wadhurst | Built in 1842. Architect E B Lamb. Two storeys. Seven windows. Ashlar. Castellated parapet. Casement windows with stone mullions and transoms. Two storeyed projecting porch. Projecting octagonal turret to west of this. | Listed Status: LBII* | TQ | 563486 | 131986 |  | Wealden Sandstone , Ashdown Sandstone |  |  | Stone | East Sussex County Council
Markwicks, The House and adjoining barn |  | Building | 54191 | Lower Cousleywood, Wadhurst | Wadhurst | Wadhurst | The house and barn are under one roof span. C17. Tiled roof to the whole. The house is of two storeys and two windows. Ground floor red brick and grey headers, above tile hung. Casement windows. Massive ashlar chimney breast at north end with red brick stacks. | Listed Status: LBII* | TQ | 566848 | 134232 |  | Wealden Sandstone |  |  | Brick | East Sussex County Council
Rotherfield |  | Building | 54192 | Church Street, Rotherfield, Crowborough | Rotherfield | Rotherfield | Chancel, north chapel, nave with aisles, north porch and west tower with shingled spire. Mainly C13, with some later features. | Listed Status: LBI | TQ | 555605 | 129750 |  | Ashdown Sandstone , Wealden Sandstone |  |  | Stone | East Sussex County Council
Former Legat's School of Ballet |  | Other | 54193 | Catt's Hill, Rotherfield, Crowborough | Rotherfield | Rotherfield | Former orphanage, later girls school, derelict at time of survey. 1865-8 by Edward Welby Pugin as a girls orphanage. Gothic style. Built of red brick in Flemish bond with stone dressings, polychromatic black headers and slate roof with ribbed brick chimneystacks. 3 storeys and attics: 19 windows. | Listed Status: LBII* | TQ | 557697 | 130775 |  | Ashdown Sandstone , Slate , Wealden Sandstone |  |  | Brick | East Sussex County Council
Welchwood Farmhouse |  | Building | 54194 | Mill Lane, Jarvis Brook, Rotherfield, Crowborough | Rotherfield | Rotherfield | C18 or earlier. Two storeys. Four windows. Ground floor sandstone ashlar, above faced with weather-boarding. Half-hipped slate roof. Casement windows. | Listed Status: LBII* | TQ | 551568 | 127369 |  | Ashdown Sandstone , Wealden Sandstone , Slate |  |  | Stone | East Sussex County Council
Frant |  | Building | 54195 | High Street, Frant, Tunbridge Wells | Frant | Frant | Chancel with north and south chapels, nave with aisles, south porch and west tower. Built in 1819-22. Architect John Montier of Tunbridge Wells. C15 Gothic. Stone. West gallery. Chancel added in 1868. | Listed Status: LBII* | TQ | 559031 | 135656 |  | Tunbridge Wells Sandstone , Wealden Sandstone |  |  | Stone | East Sussex County Council
Stone Cottage |  | Building | 54196 | The Green, Frant, Tunbridge Wells | Frant | Frant | C18. Two storeys. Four windows. Ashlar. Eaves bracket cornice. Slate roof. Windows with Venetian shutters and glazing bars intact. Large non-central bay of 3 windows on ground floor. | Listed Status: LBII* | TQ | 559028 | 135205 |  | Tunbridge Wells Sandstone , Slate , Wealden Sandstone |  |  | Stone | East Sussex County Council
Priory Cottages | 38: 40: 42: 44 High Street | Building | 54197 | High Street, Frant, Tunbridge Wells | Frant | Frant | Built with a convex curve to the street. Early C19. Two storeys. Nine windows. Ashlar. Tiled roof. The central section has a castellated parapet. | Listed Status: LBII* | TQ | 559042 | 135617 |  | Tunbridge Wells Sandstone , Wealden Sandstone |  |  | Stone | East Sussex County Council
Stone House | 14 High Street | Building | 54198 | High Street, Frant, Tunbridge Wells | Frant | Frant | C19. Two storeys. Two windows. Ashlar. Hipped slate roof. Glazing bars missing. Doorway with rectangular fanlight. | Listed Status: LBII* | TQ | 559060 | 135546 |  | Tunbridge Wells Sandstone , Slate , Wealden Sandstone |  |  | Stone | East Sussex County Council
Chase Farmhouse |  | Building | 54199 | Eridge Road, Frant, Tunbridge Wells | Frant | Frant | Circa 1830. One storey. Two windows. Ashlar. Slate roof. Two stepped gables containing cartouches with higher pointed gables rising behind them. Recessed porch between with sloping roof. Casement windows with 2 pointed lights each, small square panes and dripstones over. | Listed Status: LBII* | TQ | 558467 | 136339 |  | Tunbridge Wells Sandstone , Slate , Wealden Sandstone |  |  | Stone | East Sussex County Council
The Dower House | Bayham Old Abbey | Building | 54200 | Bayham Abbey, Bayham Road, Frant, Tunbridge Wells | Frant | Frant | Now used as the ticket-office for the ruins, otherwise empty. The seat of the Marquess of Camden until the present mansion was built in 1870-2. The core of the building may be C17. But the main portion is C18. It was then gothicised about 1750. Two storeys. Eight windows. South and west sides red brick on ground floor, tile-hung above. East and north sides sandstone ashlar. Tiled roof. | Listed Status: LBII* | TQ | 564929 | 136461 |  | Tunbridge Wells Sandstone , Ashdown Sandstone |  |  | Stone | East Sussex County Council
Crowborough |  | Building | 54201 | Church Road, Crowborough | Crowborough | Crowborough | Chancel with apsidal end, north and south chapels, nave with aisles and north-west tower with shingled spire, forming the porch on the ground floor. The original portion was built in 1744. This was enlarged in 1881-3. The vestry was added in 1897. Classical stone building. | Listed Status: LBII* | TQ | 551820 | 130676 |  | Ashdown Sandstone , Wealden Sandstone |  |  | Stone | East Sussex County Council
Old Smugglers Cottage |  | Building | 54202 | Hurtis Hill, Crowborough | Crowborough | Crowborough | C18. Two storeys. Two windows. Ground floor ashlar, above tile-hung. Tiled roof. Casement window. Modern stuccoed addition on ground floor. | Listed Status: LBII* | TQ | 551459 | 129470 |  | Ashdown Sandstone , Wealden Sandstone |  |  | Stone | East Sussex County Council
The Vicarage |  | Building | 54203 | Church Road, Crowborough | Crowborough | Crowborough | Built as a school in 1744 by Sir Henry Fermor, as an inscription on the building records. Two storeys. Five windows. Ashlar. Centre portion of 3 windows projects slightly with long and short quoins and pediment over. Centre first floor window round-healed with keystone over. Stone eaves cornice. Hipped tiled roof. | Listed Status: LBII* | TQ | 551843 | 130685 |  | Ashdown Sandstone , Wealden Sandstone |  |  | Stone | East Sussex County Council
Warren Gate |  | Building | 54204 | Warren Road, Crowborough | Crowborough | Crowborough | House. 1899 by Maurice Beveridge Teulon, architect, for himself. Ragstone rubble with cut stone dressings, tiled roof. 2 storeys on "Y" plan. | Listed Status: LBII* | TQ | 551035 | 130599 |  | Ashdown Sandstone , Wealden Sandstone |  |  | Stone | East Sussex County Council
North-west Gateway to Rotherfield Hall and flanking walls |  | Other | 54205 | Rotherfield Hall, Treblers Road, Crowborough | Crowborough | Crowborough | 1897. Large rusticated stone gate piers with pyramidical caps. Rubblestone and ashlar. | Listed Status: LBII* | TQ | 553940 | 129235 |  | Ashdown Sandstone , Wealden Sandstone |  |  | Stone | East Sussex County Council
Danehill |  | Building | 54206 | Church Lane, Danehill, Haywards Heath | Danehill | Danehill | Chancel, north chapel, nave with aisles, north and south porches and west tower. Built in 1892. Architects Bodley and Garner. Stone building in C14 Gothic style. | Listed Status: LBII* | TQ | 540220 | 127495 |  | Wealden Sandstone |  |  | Stone | East Sussex County Council
The Coach and Horses Inn |  | Building | 54207 | Coach and Horses Lane, Chelwood Common, Danehill, Haywards Heath | Danehill | Danehill | Early C19. Two storeys. Four windows. Ashlar. Slate roof. Casement windows. Gabled porch. | Listed Status: LBII* | TQ | 541168 | 128663 |  | Wealden Sandstone , Slate |  |  | Stone | East Sussex County Council
Springfield |  | Building | 54208 | East Grinstead Road, Danehill, Haywards Heath | Danehill | Danehill | C17. Two storeys. Four windows. Mainly ashlar, but the east end, red brick on ground floor, and tile-hung above. Hipped tiled roof. Casement windows. | Listed Status: LBII* | TQ | 540545 | 128837 |  | Wealden Sandstone |  |  | Stone | East Sussex County Council
Colin Godman's Farmhouse | Colin Goodman's Farmhouse | Building | 54209 | Perrymans Lane, Danehill, Haywards Heath | Danehill | Danehill | Unusual but small C16 timber-framed house built round an internal courtyard. Two storeys. Two of 3 windows to each front. West and south fronts ashlar. East front partly of stone, partly of brick and partly timbered. North front ashlar on ground floor and timbered above. Casement windows. Roof mostly of Horsham Stone-slate but some tiles. | Listed Status: LBII* | TQ | 541762 | 127097 |  | Wealden Sandstone , Horsham Stone-slate |  |  | Stone | East Sussex County Council
Ashdown Park |  | Building | 54210 | Wych Cross, Hartfield | Wych Cross | Wych Cross | Originally a country mansion. Later the Convent of Notre Dame, when it was considerably enlarged. Then Barclays Bank Training Department and now a Hotel and Country Club. The original portion as a house dates from 1867. Two storeys and attic. Six windows. Ashlar. Slate roof. | Listed Status: LBII* | TQ | 543093 | 132151 |  | Ashdown Sandstone , Slate |  |  | Stone | East Sussex County Council
Withyham |  | Building | 54211 | Withyham, Hartfield | Withyham | Withyham | Chancel, south vestry, north or Sackville chapel, double nave without an aisle between the sections, south aisle as well, south porch and west tower. C14, rebuilt after a fire in 1663 between that date and 1672, the Sackville chapel in 1680. | Listed Status: LBI | TQ | 549395 | 135564 |  | Tunbridge Wells Sandstone , Ardingly Sandstone |  |  | Stone | East Sussex County Council
Boys Club and Garage |  | Other | 54212 | Withyham, Hartfield | Withyham | Withyham | Possibly built as a private or national school. Mid C19. One storey. Five windows. Ashlar. Tiled roof. Casement windows with stone mullions. Gable at each end of the front. | Listed Status: LBII* | TQ | 549631 | 135662 |  | Tunbridge Wells Sandstone , Ashdown Sandstone |  |  | Stone | East Sussex County Council
Buckhurst Park |  | Building | 54213 | Withyham, Hartfield | Withyham | Withyham | Architect Humphrey Repton. Enlarged in 1903 by Sir Edwin Lutyens. Tudor Gothic style. Two storeys. Seven windows. Stone. Tiled roof. Casement windows with stone mullions and transoms. | Listed Status: LBII* | TQ | 550062 | 135051 |  | Ashdown Sandstone , Tunbridge Wells Sandstone |  |  | Stone | East Sussex County Council
Hartfield |  | Building | 54214 | Coleman's Hatch, Hartfield | Hartfield | Hartfield | Chancel, nave with north aisle, apse at west end and tower at south-west corner forming a porch at ground floor level and with spire over. Built in 1913. Architects Sir Arthur Blomfield and Sons. Stone. C14 style. The spire is a prominent landmark. | Listed Status: LBII* | TQ | 545021 | 133838 |  | Ashdown Sandstone , Tunbridge Wells Sandstone |  |  | Stone | East Sussex County Council
Stone Cottage |  | Building | 54215 | Coleman's Hatch, Hartfield | Hartfield | Hartfield | C18. Two storeys. Three windows. Ashlar. Tiled roof. Casement windows with diamond-shaped panes. | Listed Status: LBII* | TQ | 544658 | 132656 |  | Ashdown Sandstone , Tunbridge Wells Sandstone |  |  | Stone | East Sussex County Council
Lodge to north-east of Sussex House Farmhouse |  | Building | 54216 | Hartfield | Hartfield | Hartfield | Early C19. One storey. Three windows. Sandstone ashlar with red brick dressings and quoins. Three gables with pendants and finials. Tiled roof. Casement windows. | Listed Status: LBII* | TQ | 547504 | 140242 |  | Ashdown Sandstone , Tunbridge Wells Sandstone |  |  | Stone | East Sussex County Council
Forest Row |  | Building | 54217 | Lewes Road, Forest Row | Forest Row | Forest Row | Chancel with east tower with broached shingled spire and nave with south aisle and porch. Built in 1836. Architect William Moseley. Ashlar. C13 style. South aisle and porch added in 1877-8. Architect Herbert Green. | Listed Status: LBII* | TQ | 542451 | 135162 |  | Ashdown Sandstone , Wealden Sandstone |  |  | Stone | East Sussex County Council
The Shooting Box |  | Building | 54218 | Ashurst Wood, Forest Row | Forest Row | Forest Row | Early C19 lodge-like building. Two storeys. Two windows. Ashlar, part of the first floor tile-hung. Hipped tiled roof. Casement windows with diamond- shaped panes. | Listed Status: LBII* | TQ | 542174 | 138381 |  | Ashdown Sandstone , Wealden Sandstone |  |  | Stone | East Sussex County Council
Ashdown House School | Ashdown House | Other | 54219 | Hartfield Road, Forest Row | Forest Row | Forest Row | Circa 1790. One of the 2 known works of Benjamin Henry Latrobe. Square mansion of 3 storeys and 3 windows on each front. Ashlar. The top floor is built in 3 sections, the outer ones flush with the lower portion of the house and joined by a parapet. The centre section behind this recessed and slate hung. One window in each section. Slate roof. | Listed Status: LBII* | TQ | 544525 | 135725 |  | Ashdown Sandstone , Slate , Wealden Sandstone |  |  | Stone | East Sussex County Council
Forest Row School |  | Building | 54220 | Hartfield Road, Forest Row | Forest Row | Forest Row | Erected as a National School in 1851. One storey. Eight windows. Stone. Slate roof. Casement windows with stone mullions. Three gable projections, the centre one of 2 storeys. | Listed Status: LBII* | TQ | 542684 | 134945 |  | Ashdown Sandstone , Wealden Sandstone , Slate |  |  | Stone | East Sussex County Council
Hoddern Farmhouse |  | Building | 54221 | Piddinghoe, Peacehaven, Newhaven | Peacehaven | Piddinghoe | L-shaped C18 house. Two storeys and attic. Three windows and 2 gabled dormers facing north, 5 windows and 3 gabled dormers facing east. Faced with flints with stringcourse, window surrounds and long and short quoins all of red brick. Hipped tiled roof. | Listed Status: LBII* | TQ | 542222 | 102340 |  | Flint , Quaternary Flint |  |  | Stone | East Sussex County Council
Newhaven |  | Building | 54222 | Church Hill, Newhaven | Newhaven | Newhaven | Parish Church. Norman tower and apse, broached spire added subsequently, N aisle added c1795, aisle and nave lengthened 1810, vestry added 1825, S aisle and S-E porch erected 1854 when church refitted and W gallery built, west porch added 1961 and church restored. Knapped flint, stone dressings, cement render to C19 window openings, tiled roofs, wooden shingled spire. | Listed Status: LBII* | TQ | 544261 | 101128 |  | Flint , Quaternary Flint |  |  | Stone | East Sussex County Council
Orchard Meadow | 10 Heighton Road | Building | 54223 | Heighton Road, Denton, Newhaven | Newhaven | Newhaven | Dwelling. Dated 1724, refenestrated late C19, quoins recreated with cement and porch added mid-late C20. Knapped flint with brick dressings, cement-faced quoins, very steeply pitched tiled roof, brick stacks, gable ends. Double fronted. | Listed Status: LBII* | TQ | 545477 | 102586 |  | Flint , Quarry Flint |  |  | Stone | East Sussex County Council
Manor House |  | Building | 54224 | Heighton Road, Denton, Newhaven | Newhaven | Newhaven | Manor house, now dwelling. Dated 1724, altered early C20, restored c1947. Knapped flints with brick dressings, brick plinth, clay tiles to front elevation, slate to rear, coped verges, boxed eaves, brick stacks gable ends. L-plan: 2-cell and cross passage with service wing to rear. Two storeys plus attic. | Listed Status: LBII* | TQ | 545465 | 102558 |  | Flint , Quaternary Flint , Slate |  |  | Stone | East Sussex County Council
Church of St. Leonard |  | Building | 54225 | Heighton Road, Denton, Newhaven | Newhaven | Newhaven | Parish Church. C13, possibly containing earlier work, embellished and Ewindow added C14, reroofed. restored and vestry added mid-late C19, porch added early C20. Knapped flint, stone dressings, angle buttresses to S corner of chancel, tiled roof, weather-boarded bell-turret. | Listed Status: LBII* | TQ | 545451 | 102580 |  | Flint , Quaternary Flint |  |  | Stone | East Sussex County Council
Seaford |  | Building | 54226 | Blatchington Hill, Seaford | Seaford | Seaford | The thickness of part of the nave suggests Norman origin but no traces survive. Round-headed priest's doorway of circa 1200. C13 tower with shingled broach spire. Lancet windows in chancel. | Listed Status: LBII* | TQ | 548399 | 99819 |  | Flint , Ferruginous Flint Conglomerate , Quaternary Flint , Sarsen Stone |  |  | Stone | East Sussex County Council
Drew Cottage and Rectory Cottage | 26: 28 Blatchington Hill | Building | 54227 | Blatchington Hill, Seaford | Seaford | Seaford | C18. Knapped flint. Red brick dressings and quoins. Gable ends to street, red tile roof. 2 storeys and attic. Modern 4-centred 'Tudor' door. Rectory Cottage has 2 dormers, modern 1st floor oriel window and modern ground floor windows. | Listed Status: LBII* | TQ | 548461 | 99770 |  | Flint , Quaternary Flint |  |  | Stone | East Sussex County Council
The Gables |  | Building | 54228 | Blatchington Hill, Seaford | Seaford | Seaford | Probably early C19. Knapped flint. Red brick dressings. Red and black brick quoins. 3 tile gabled roofs. 2 storeys. 2 windows facing street, flush frames, sashes, glazing bars to 1st floor. Ground floor windows cambered, modern glass. Red brick chimney. | Listed Status: LBII* | TQ | 548448 | 99768 |  | Flint , Quaternary Flint , Ferruginous Flint Conglomerate |  |  | Stone | East Sussex County Council
Chyngton Cottages | 155: 156 Chyngton Lane | Building | 54229 | Chyngton Lane, Seaford | Seaford | Seaford | Mid C19 pair of semi-detached cottages. Flint with red brick quoins and window surrounds. Tiled roof with gable ends. Two storeys. Four widely-spaced windows, two and single-light casements with glazing bars. Left and right two modern glazed and gabled porches. Modern brick chimney stacks. | Listed Status: LBII* | TQ | 550401 | 98699 |  | Flint , Quaternary Flint |  |  | Stone | East Sussex County Council
Fitzgerald House |  | Building | 54230 | Croft Lane, Seaford | Seaford | Seaford | Former almshouses, now flats. Late C19 in Gothic style. Built of flint with red brick dressings and tiled roof. Comprises two 2-storey wings linked by 3-storey elaborate tower and former separate house (possibly a warden's house originally) now linked by modern wall. | Listed Status: LBII* | TQ | 548415 | 99068 |  | Flint , Quaternary Flint |  |  | Stone | East Sussex County Council
Hamsey Place Farmhouse |  | Building | 54231 | Hamsey, Lewes | Hamsey | Hamsey | C16 timber-framed house, now tile-hung, on ashlar base. Horsham Stone-slate roof. Modern casement windows. Two storeys. Eight windows. | Listed Status: LBII* | TQ | 541177 | 112248 |  | Wealden Sandstone , Quaternary Flint , Horsham Stone-slate |  |  | Stone | East Sussex County Council
Home Farmhouse |  | Building | 54451 | Lewes Road, Laughton, Lewes | Laughton | Laughton | 1850 circa. Two storeys. Two windows. Red brick. Two gables with scalopped bargeboards. Casement windows with dripstones over. Porch with crow-stepped gable containing the gryphon crest of the Duke family of Laughton Lodge. Brick chimney breast on east wall. Adjoining farm buildings constructed partly of local Sussex Marble limestone. | Listed Status: LBII* | TQ | 549833 | 113060 |  | Sussex Marble , Large Paludina Limestone | 7697 ,7698 , 7699 ,9417 |  | Brick | East Sussex County Council
Ditchling |  | Building | 54232 | West Street, Ditchling, Hassocks | Ditchling | Ditchling | Church of England. Cruciform building with central tower having a broached shingled spire, the chancel having a south chapel and the nave a south chapel and porch. The nave is pre-Conquest (north wall rebuilt in 1863), south aisle C12, the remainder C13 (north transept rebuilt in 1863), except the south porch which is C15. | Listed Status: LBI | TQ | 532539 | 115237 |  | Flint , Sarsen Stone , Wealden Sandstone , Caen Stone , Quaternary Flint |  |  | Stone | South Downs National Park Authority
Lewes |  | Building | 54233 | Southover High Street, Southover, Lewes | Lewes | Southover | Hospitium, now church. Late C11 or early C12, C14, 1714-38, 1847, 1885. Flint walling on nave to north with stone dressings and buttresses, chequer stone and flint to south, as is north side of chancel. Red and blue brick chequer to lower stage of tower with red brick above and chequer Battlements. Rubble stone diagonal buttresses with dressed stone dressings. Plain tiled roofs. Octagonal cupola to tower with dome, finial and shark weathervane. Nave of five bays to north with four bay aisle to south. North windows C14, much renewed in 1885; south aisle windows C15, also renewed. | Listed Status: LBI | TQ | 541263 | 109649 |  | Flint , Quaternary Flint |  |  | Stone | South Downs National Park Authority
Priory of St. Pancras |  | Other | 54234 | Cockshut Road, Lewes | Lewes |  | Ruins of the Priory of St Pancras. Founded after 1077 by William de Warenne and his wife, Gundrada. Chalk corework with flint and stone dressings and facings, patched with some Portland Stone. | Listed Status: LBI | TQ | 541416 | 109540 |  | Flint , Chalk , Quaternary Flint , Portland Stone , Ferruginous Flint Conglomerate , Quarr Stone |  |  | Stone | South Downs National Park Authority
Keep to Lewes Castle |  | Building | 54235 | Castle Gate, Lewes | Lewes |  | Castle. Circa 1100 for William de Warenne with two C13 turrets added by John de Warenne, 7th Earl of Surrey. Flint with stone dressings, bands and copings, as well as quoins. Some repairs in brick. Shell keep with hexagonal towers to south and west connected by wall twenty yards long with remains of wall continuing to east and north for approximately twenty-five yards. | Listed Status: LBI | TQ | 541327 | 110068 |  | Flint , Quaternary Flint |  |  | Stone | South Downs National Park Authority
Barbican to Lewes Castle Gate House | Part of Inner Gatehouse | Building | 54236 | Castle Gate, Lewes | Lewes |  | Barbican and walls. Early C14 for John de Warenne, 8th Earl of Surrey. Flint with stone dressings and quoins, with chequer stone and flint work in lower parts of turrets. Central arch with corner turrets corbelled out on moulded stone squinches roughly at impost level of the southern arch. The single turret to the east is mostly missing, the stonework jagged on this face. Central pointed arched gateway with double-chamfered southern outer arch. | Listed Status: LBI | TQ | 541402 | 110071 |  | Flint , Quaternary Flint |  |  | Stone | South Downs National Park Authority
Anne of Cleves House | Wings Place (Number 24) | Building | 54237 | West Street, Ditchling, Lewes | Lewes |  | L-shaped late C16 timber-framed building with plaster infilling, the ground floor partly close-studded and partly rebuilt in red brick. Tiled roof. Casement windows. Two storeys and attic. Four windows. | Listed Status: LBI | TQ | 532499 | 115208 |  | Horsham Stone-slate |  |  | Timber | South Downs National Park Authority
Southover Grange |  | Building | 54238 | Southover High Street, Southover, Lewes | Lewes | Southover | House. 1572 for William Newton, Steward to the Earl of Dorset. Dressed Caen stone, removed from the Priory, with coped parapets to roof of Horsham Stone-slate on lower slabs and plain tiles on upper slopes. | Listed Status: LBII* | TQ | 541320 | 109834 |  | Caen Stone , Horsham Stone-slate |  |  | Stone | South Downs National Park Authority
The Old Grammar School |  | Building | 54239 | High Street, Lewes | Lewes |  | School. Founded 1512; rebuilt 1851. Knapped flint with stock brick quoins and stone window dressings. Plain tiled roofs with gable-parapets and kneelers. 2 gable-ends to street with central square-headed projection. 3 storeys. | Listed Status: LBII* | TQ | 541150 | 110006 |  | Flint , Quaternary Flint |  |  | Stone | South Downs National Park Authority
Law Courts |  | Building | 54240 | High Street, Lewes | Lewes |  | County Hall, now law courts. 1808-1812 by John Johnson, extended and converted into courts in later C19. Portland Stone with slate roof. Main block framed by slightly projecting wings with recessed wing to right. 2 storeys with mezzanine over first floor. | Listed Status: LBII* | TQ | 541502 | 110114 |  | Portland Stone , Slate |  |  | Stone | South Downs National Park Authority
St. Michael's Church Hall |  | Other | 54241 | High Street, Lewes | Lewes |  | Church Hall. Later C19 in a Gothic Revival style. Flint with red brick quoins, bands and dressings. Red brick cornice to plain tiled roof. Gable end to road with open timber-framed bell-cote with plain tiled pyramidal hood at south-eastern corner on tower with flat buttresses. 3 storeys. | Listed Status: LBII* | TQ | 541302 | 109992 |  | Flint , Quaternary Flint |  |  | Stone | South Downs National Park Authority
Lewes Prison |  | Building | 54242 | Brighton Road, Lewes | Lewes |  | Prison. 185O-55 by D.R. Hill of Birmingham, extended in 1868, with slight alterations since. Flint with stone and red brick dressings. Stone coped parapets to boundary walls. Stone coped parapets to building of main front, corbelled out on double-curved machicolations. | Listed Status: LBII* | TQ | 540310 | 110108 |  | Flint , Quaternary Flint |  |  | Stone | South Downs National Park Authority
Church of St John sub Castro |  | Building | 54243 | Abinger Place, Lewes | Lewes | St John sub Castro | Parish Church. 1839 by George Cheeseman. Flint with red brick dressings. Plain tiled roofs. West tower, nave with short chancel. Short tower with castellated turrets. Very large lancet side-windows with unarchaeological tracery divided by thin buttresses. | Listed Status: LBII* | TQ | 541468 | 110426 |  | Flint , Quaternary Flint |  |  | Stone | South Downs National Park Authority
Rookery Cottage | Chancel of the Chapel of the Hospital of Saint James | Building | 54244 | Southover High Street, Southover, Lewes | Lewes | Southover | Former chancel of the Chapel of the Hospital of St James, now the pottery shop of Lewes Priory School. Circa 1350, heavily restored since and particularly in the C19 and C20. Knapped squared flint on ohamfered stone plinth, with some stone and some brick quoins and dressings. Plain tiled roof with bargeboards and finials. | Listed Status: LBII* | TQ | 541301 | 109756 |  | Flint , Quaternary Flint |  |  | Stone | South Downs National Park Authority
Church of St. Anne |  | Building | 54245 | Western Road, Lewes | Lewes | St Anne | Church. Early C12, late C12, C15, restored in 1889. Flint with stone quoins and dressings, some of the flint coursed. Horsham Stone-slate roofs with some replacement plain tiles. West tower, nave with south aisle and south chapel, chancel. West tower of three stages separated by string-courses. Short spire on pyramidal roof. | Listed Status: LBI | TQ | 540935 | 110005 |  | Flint , Horsham Stone-slate , Quaternary Flint |  |  | Stone | South Downs National Park Authority
War Memorial |  | Other | 54246 | High Street, Market Street, Lewes | Lewes |  | Memorial sculpture by Vernon March. Unveiled in 1922. Portland Stone pedestal, bronze statuary. | Listed Status: LBII* | TQ | 541596 | 110140 |  | Portland Stone |  |  | Stone | South Downs National Park Authority
Westmeston |  | Building | 54247 | Westmeston, Hassocks | Westmeston | Westmeston | Church of England. Chancel with south chapel, nave with south aisle, north porch and small shingled bell-turret with spire. Nave C12, south aisle and chapel, also the porch C14. Chancel rebuilt in C19. | Listed Status: LBII* | TQ | 533888 | 113639 |  | Flint , Quaternary Flint |  |  | Stone | South Downs National Park Authority
The Old Rectory |  | Building | 54248 | Westmeston, Hassocks | Westmeston | Westmeston | L-shaped mid C19 house. Two storeys and attic. Three windows. Faced with knapped flints with stone dressings and quoins. Slate roof. Casement windows with stone dripstones. | Listed Status: LBII* | TQ | 533950 | 113722 |  | Flint , Slate , Wealden Sandstone |  |  | Stone | South Downs National Park Authority
Streat |  | Building | 54249 | Streat Lane, Streat, Hassocks | Streat | Streat | Church of England. Dedication unknown. Chancel with vestry to north, nave with south aisle, north porch and small shingled bell-turret with spirelet. Nave 1200 circa, chancel C13, both restored in 1854, when south aisle was dded. Vestry and porch added in 1882. | Listed Status: LBII* | TQ | 535085 | 115179 |  | Flint , Quaternary Flint , Sussex Marble |  |  | Stone | South Downs National Park Authority
The Gote | Goat Farm | Building | 54250 | Streat, Hassocks | Streat | Streat | Originally called Goat Farm. Restored C17 timber-framed house, now faced with flints with red brick dressings and quoins. Hipped tiled roof. Casement windows with brick mullions. Modern porch. Two storeys and attic. Three windows. Three hipped dormers. | Listed Status: LBII* | TQ | 534781 | 113516 |  | Flint |  |  | Stone | South Downs National Park Authority
East Chiltington |  | Building | 54251 | Chapel Lane, East Chiltington, Lewes | East Chiltington | East Chiltington | Church of England. Dedication unknown. Originally a chapel of ease to Westmeston. Chancel, nave and small west tower with pyramidal tiled roof. Nave early C12, tower early C13, chancel C14, restored in 1889-90. | Listed Status: LBII* | TQ | 536990 | 115125 |  | Sussex Marble , Large Paludina Limestone |  |  | Stone | South Downs National Park Authority
Plumpton |  | Building | 54252 | Plumpton, Lewes | Plumpton | Plumpton | Parish Church. Nave of c.1100 or slightly later, tower of c.1200 altered in the C14, chancel rebuilt in the C13 and south porch of C16 or C17 date. flint walls with some Sussex marble, especially to the south side of the tower, with sandstone dressings but brick porch. The roofs are tiled except for some Horsham Stone-slate slabs to the lower part of the north side of the nave and the south porch and the spire roof, which is shingled. | Listed Status: LBI | TQ | 535678 | 113503 |  | Flint , Horsham Stone-slate , Downland Field Flint , Wealden Sandstone |  |  | Stone | South Downs National Park Authority
The former Schoolroom |  | Building | 54253 | Plumpton Lane, Plumpton, Lewes | Plumpton | Plumpton | Dated 1857. Tiny building of one storey and 2 windows. Faced with flints with red brick dressings and quoins. Hipped slate roof. Horizontally-sliding sash windows. Stones inscribed "Plumpton School Room. Erected 1857". | Listed Status: LBII* | TQ | 536420 | 113482 |  | Flint , Downland Field Flint , Slate |  |  | Stone | South Downs National Park Authority
Hamsey | Old Church of St Peter | Building | 54254 | Ivors Lane, Hamsey, Lewes | Hamsey | Hamsey | Church of England. This church stands in a very isolated position between a loop of the river Ouse and the former railway. Chancel, nave, south porch and west tower. Chancel (except the east end) and nave (except the west end) early C12. East end of chancel, west end of nave and tower C14. South porch C15. | Listed Status: LBI | TQ | 541432 | 112116 |  | Horsham Stone , Downland Field Flint |  |  | Stone | South Downs National Park Authority
Barn |  | Building | 54255 | Hamsey Place Farm, Ivors Lane, Hamsey, Lewes | Hamsey | Hamsey | Barn - not listed |  | TQ | 541200 | 112319 |  | Chalk , Downland Field Flint |  |  | Stone | South Downs National Park Authority
Offham | Church of St Peter | Building | 54256 | The Drove, Offham, Hamsey, Lewes | Offham | Hamsey | Church of England. Chancel with tower over, south chapel and nave with south aisle. 1859. Archirect Ewan Christian. Gothic, early Decorated style. Faced with flints. Broached spire. | Listed Status: LBII* | TQ | 540060 | 112166 |  | Flint , Downland Field Flint |  |  | Stone | South Downs National Park Authority
7: 8: 9: 10 Main Road |  | Building | 54257 | Main Road, Offham, Hamsey, Lewes | Offham | Hamsey | C17. Two storeys. Five windows. Faced with knapped flints with long and short window surrounds, quoins and modillion eaves cornice, all of red brick. Tiled roof. Casement windows with small square panes. Gabled brick porch. Another doorway to north of this with flat hood on brackets and 6 panel door. | Listed Status: LBII* | TQ | 539995 | 112145 |  | Flint , Downland Field Flint |  |  | Stone | South Downs National Park Authority
Glynde |  | Building | 54258 | Lacys Hill, Glynde, Beddingham, Lewes | Glynde | Glynde and Beddingham | Church of England. Built to the design of Sir Thomas Robinson in 1763-5. The north, south and east walls are of cobbles on a ashlar base. The west or entrance front is faced with knapped flints on an ashlar base with ashlar quoins and pediment set in a wooden surround with modillions. | Listed Status: LBII* | TQ | 545647 | 109267 |  | Flint , Quaternary Flint |  |  | Stone | South Downs National Park Authority
Glynde |  | Building | 54258 | Lacys Hill, Glynde, Beddingham, Lewes | Glynde | Glynde and Beddingham |  | Listed Status: LBII* | TQ | 545647 | 109267 |  | Flint , Quaternary Flint |  |  | Stone | South Downs National Park Authority
Glynde Mill |  | Other | 54259 | Glynde, Beddingham, Lewes | Glynde | Glynde and Beddingham | Early C19. Three storeys. Four windows. Ground floor faced with flints with red brick dressings and quoins, above slate-hung. Slate roof. Glazing bars intact above ground floor which has modern windows. | Listed Status: LBII* | TQ | 545773 | 108697 |  | Flint , Quaternary Flint , Slate |  |  | Stone | South Downs National Park Authority
5: 7 Hampden Gardens | The Glynde and Beddingham Working Men's club | Building | 54260 | Hampden Gardens, Glynde, Beddingham, Lewes | Glynde | Glynde and Beddingham | Dated 1887. Erected by Henry Brand, first Viscount Hampden, of Glynde Place. Two storeys. Four windows. Faced with flints with red brick dressings and Quoins. Tiled roof. Casement windows with brick dripstones over. | Listed Status: LBII* | TQ | 545756 | 108878 |  | Flint , Quaternary Flint |  |  | Stone | South Downs National Park Authority
1: 2: 3: 4 Malthouse Cottages | Malthouse Cottages | Building | 54261 | Glynde, Beddingham, Lewes | Glynde | Glynde and Beddingham | Dated 1863. Erected by Henry Brand, first Viscount Hampden, of Glynde Place. Two storeys. Four windows. Faced with flints with dressings and quoins of red brick and grey headers. Tiled roof. Casement windows with dripstones over. | Listed Status: LBII* | TQ | 545691 | 108969 |  | Flint , Quaternary Flint |  |  | Stone | South Downs National Park Authority
1: 2: 3: Rookery Cottages |  | Building | 54262 | Rookery Cottages, Glynde, Beddingham, Lewes | Glynde | Glynde and Beddingham | C16 timber-framed block mostly refaced with flints with red brick dressings and quoins but part of the first floor of the north-east wall plastered. Steeply- pitched hipped tiled roof. Casement windows with diamond-shaped panes. Two storeys. Five windows. | Listed Status: LBII* | TQ | 545646 | 108972 |  | Flint , Quaternary Flint |  |  | Stone | South Downs National Park Authority
17: 18: 19: 20: 21: 22: 23: 24: 25: 26: 27: 28: 29: 30: 31: 32: 33: 34 Trevor Gardens |  | Building | 54263 | Trevor Gardens, Glynde, Beddingham, Lewes | Glynde | Glynde and Beddingham | Long range stepped up the hillside. Late C19. Probably erected by Henry Brand. Two storeys. Eighteen windows in all. Faced with flints with dressings, quoins at each end and flush stringcourse, all of red brick and grey headers. The stringcourse is stepped up after each pair. Tiled roofs. Low flint walls to the front gardens. | Listed Status: LBII* | TQ | 545829 | 108542 |  | Flint , Quaternary Flint |  |  | Stone | South Downs National Park Authority
Beddingham |  | Building | 54264 | Beddingham, Lewes | Beddingham | Glynde and Beddingham | Church of England. Chancel, nave with aisles and west tower of chequered flint and stone. The nave is Norman, its arcades, the south aisle and chancel C14, tower mid C16, north aisle 1858 on the site of a C14 aisle. | Listed Status: LBI | TQ | 544501 | 107897 |  | Flint , Quaternary Flint | 9501 |  | Stone | South Downs National Park Authority
Dairy Cottages | 1: 2 Dairy Cottages | Building | 54265 | Beddingham, Lewes | Beddingham | Glynde and Beddingham | Originally a farmhouse, now 2 cottages. Early C19. Two storeys. Four windows. Faced with flints with red brick dressings and quoins. Hipped tiled roof. Casement windows with small square panes. | Listed Status: LBII* | TQ | 544803 | 107942 |  | Flint , Downland Field Flint |  |  | Stone | South Downs National Park Authority
Little Dene Farmhouse | Old Farm House | Building | 54266 | Little Dene, Beddingham, Lewes | Beddingham | Glynde and Beddingham | L-shaped C18 building. Two storeys, and attic in gable end of west wing. Three windows. Faced with cobbles with red brick dressings and quoins. Tile-hung gable. Tiled roof. Glazing bars intact. | Listed Status: LBII* | TQ | 545750 | 107546 |  | Flint , Downland Field Flint |  |  | Stone | South Downs National Park Authority
Kingston |  | Building | 54267 | The Street, Kingston, Lewes | Kingston | Kingston nr Lewes | Church of England. Chancel, nave and small west tower. Early C14, restored in 1874. | Listed Status: LBII* | TQ | 539144 | 108167 |  | Flint , Horsham Stone , Downland Field Flint |  |  | Stone | South Downs National Park Authority
Rest Harrow |  | Building | 54268 | The Street, Kingston, Lewes | Kingston | Kingston nr Lewes | C18 or earlier cottage. Two storeys. Three windows. Faced with flints with red brick dressings and quoins. Hipped tiled roof. Casement windows. | Listed Status: LBII* | TQ | 539293 | 108245 |  | Flint , Downland Field Flint |  |  | Stone | South Downs National Park Authority
Friars Cottage |  | Building | 54269 | The Street, Kingston, Lewes | Kingston | Kingston nr Lewes | C17 or earlier timber-framed building refaced with flints with red brick dressings and quoins. Tiled roof. Horizontally-sliding sash windows. Two storeys. Three windows. | Listed Status: LBII* | TQ | 539079 | 108080 |  | Flint , Downland Field Flint |  |  | Stone | South Downs National Park Authority
Barn Cottage |  | Building | 54270 | The Street, Kingston, Lewes | Kingston | Kingston nr Lewes | Originally a barn converted into a dwelling. C18, restored and modernised. Two storeys. Four windows. Faced with flints and red brick but some timbering exposed. Tiled roof with pentice on south-west side. | Listed Status: LBII* | TQ | 539260 | 108174 |  | Flint , Downland Field Flint |  |  | Stone | South Downs National Park Authority
Holdings Farmhouse |  | Building | 54271 | The Street, Kingston, Lewes | Kingston | Kingston nr Lewes | C17 altered in C19. Three storeys. Two windows. Faced with flints with red brick dressings and quoins. Two gables above, now tile-hung. Tiled roof. Chimney breast on north wall, now faced with cement. First floor of south front tile-hung. | Listed Status: LBII* | TQ | 539345 | 108246 |  | Flint , Downland Field Flint |  |  | Stone | South Downs National Park Authority
Iford |  | Building | 54272 | Iford, Lewes | Iford | Iford | Church of England. Narrow building consisting of chancel and nave with tower between surmounted by a shingled spire. Nave early C12, tower and chancel late C12. The whole building was much restored in the C19. | Listed Status: LBI | TQ | 540834 | 107333 |  | Flint , Downland Field Flint , Caen Stone |  |  | Stone | South Downs National Park Authority
Swanborough Manor |  | Building | 54273 | Iford, Lewes | Iford | Iford | L-shaped building. The original portion of the building was part of a Grange of St Pancras Priory, Lewest. This is the west wing which dates from about 1200, altered and enlarged in the C15. It is faced with flints and stone rubble with a tiled roof. The south wing is a timber-framed building added in the C16 but refronted in the C18 with red brick and grey headers on ground floor above tile-hung. Tiled roof. | Listed Status: LBI | TQ | 540094 | 107806 |  | Flint , Downland Field Flint |  |  | Stone | South Downs National Park Authority
Stables to Swanborough Manor |  | Building | 54274 | Iford, Lewes | Iford | Iford | C19. One storey. Red brick. Hipped slate roof with louvred turret. Two lunette windows. | Listed Status: LBII* | TQ | 540089 | 107775 |  | Flint , Downland Field Flint , Slate |  |  | Stone | South Downs National Park Authority
The Dower House |  | Building | 54275 | Iford, Lewes | Iford | Iford | C18. Two storeys. Two windows. Faced with flints with red brick dressings and quoins. Half-hipped tiled roof. | Listed Status: LBII* | TQ | 540079 | 107793 |  | Flint , Downland Field Flint |  |  | Stone | South Downs National Park Authority
1: 2: 3 Sutton cottages |  | Building | 54276 | Iford, Lewes | Iford | Iford | C16 building probably the original manor-house, later converted into 3 cottages. Two storeys and attic. Four windows. One dormer. Faced with flints with stone quoins. Half-hipped slate roof. Casement windows with stone dripstones over. Round-headed stone doorway with dripstone. C19 addition behind. | Listed Status: LBII* | TQ | 540907 | 107124 |  | Flint , Slate , Downland Field Flint |  |  | Stone | South Downs National Park Authority
1: 2 Shepherds cottages |  | Building | 54277 | Iford, Lewes | Iford | Iford | Probably timber-framed (C17 or earlier) building refaced with flints with stone quoins. Half-hipped tiled roof Horizontally-sliding sash windows. Two storeys. Three windows. | Listed Status: LBII* | TQ | 541007 | 107069 |  | Flint , Downland Field Flint |  |  | Stone | South Downs National Park Authority
Rodmell |  | Building | 54278 | Rodmell, Lewes | Rodmell | Rodmell | Church of England. Chancel with south chapel, nave with south aisle, west tower with shingled spire and annexe to the south of this, now used as baptistry. The chancel, nave and south chapel are early C12, the south aisle, tower and south annexe late C12; with some modern windows. | Listed Status: LBI | TQ | 542168 | 106267 |  | Flint , Caen Stone |  |  | Stone | South Downs National Park Authority
The Rectory |  | Building | 54279 | Rodmell, Lewes | Rodmell | Rodmell | 1840 circa or possibly an C19 house altered at that date. Two storeys. Six windows. Faced with knapped flints with quoins, cornice and window surrounds of stone. Parapet. Tiled roof with cresting. Casement windows. | Listed Status: LBII* | TQ | 542014 | 106173 |  | Flint , Caen Stone |  |  | Stone | South Downs National Park Authority
Tithe Barn |  | Building | 54280 | South Farm, Rodmell, Lewes | Rodmell | Rodmell | Barn. Probably mid C18 with partial re-roofing in early to mid Cl9. Built of flint with red brick dressings and ventilation slits. North east end has top of gable covered in weatherboarding and south west end has top of gable covered in corrugated asbestos. Half-hipped roof covered in slate. | Listed Status: LBII* | TQ | 542155 | 106184 |  | Flint , Slate |  |  | Stone | South Downs National Park Authority
1: 2 Navigation Cottages |  | Building | 54281 | The Street, Rodmell, Lewes | Rodmell | Rodmell | C18. Two storeys. Three windows. Faced with flints and red brick. Glazing bars intact. Ground floor outhouse to north. Modern addition to west. | Listed Status: LBII* | TQ | 542073 | 106385 |  | Flint |  |  | Stone | South Downs National Park Authority
1: 2 Vine Cottages |  | Building | 54282 | The Street, Rodmell, Lewes | Rodmell | Rodmell | House, now 2 dwellings. Probably C17; refronted C19; altered and rear range added. 1930s. Timber frame, replaced or clad in flint with brick-dressings; end chimney bays of flint with thin red brick quoins; rebuilt brick stacks; plain tile roof (formerly thatched). 1 1/2 storeys, 3 bays. | Listed Status: LBII* | TQ | 541952 | 106169 |  | Flint |  |  | Stone | South Downs National Park Authority
Apple Tree Cottage |  | Building | 54283 | The Street, Rodmell, Lewes | Rodmell | Rodmell | Early C19. Two storeys. Three windows. Faced with flints and painted brick. Hipped slate roof. Horizontally-sliding sash windows with Venetian shutters. | Listed Status: LBII* | TQ | 542019 | 106380 |  | Flint , Slate |  |  | Stone | South Downs National Park Authority
The Forge | Premises of C Dean, Garage | Building | 54284 | Rodmell, Lewes | Rodmell | Rodmell | The original village forge. C18. Two storeys. Three windows. Faced with flints with red brick dressings and quoins. Half-hipped slate roof. Multi- paned windows. | Listed Status: LBII* | TQ | 541833 | 105909 |  | Flint , Slate |  |  | Stone | South Downs National Park Authority
Southease |  | Building | 54285 | Southease, Lewes | Southease | Southease | Church of England. Dedication unknown. This is one of the 3 churches in the Ouse valley with a circular C12 tower (see also Piddinghoe). Chancel, nave and west tower with shingled spire. The chancel and nave C11. | Listed Status: LBI | TQ | 542302 | 105271 |  | Flint , Quaternary Flint |  |  | Stone | South Downs National Park Authority
The Rest |  | Building | 54286 | Southease, Lewes | Southease | Southease | C18. Two parallel ranges, the south range slightly smaller than the north. Two storeys, and attic in gable end. Three windows. Faced with flints with red brick dressings and quoins. Slate roof. Casement windows. Red brick chimney breast on east wall of south range. | Listed Status: LBII* | TQ | 542237 | 105274 |  | Flint , Slate |  |  | Stone | South Downs National Park Authority
Southease Place |  | Building | 54287 | Church Lane, Southease, Lewes | Southease | Southease | C17, refaced on ground floor with flints, above with stucco. Hipped tiled roof. Casement windows. Modern porch. Two storeys. Three windows. Brick chimney breast with offsets on north wall. | Listed Status: LBII* | TQ | 554361 | 105231 |  | Flint |  |  | Stone | South Downs National Park Authority
Alciston |  | Building | 54288 | Alciston, Polegate | Alciston | Alciston | Dedication unknown. Built of flint with stone dressings partly cemented and with tiled roof. Chancel, nave with-wooden bell turret and north porch. Norman, with C13 chancel and later window, restored in 1853. Porch C.13, rebuilt in 1950. | Listed Status: LBI | TQ | 550585 | 105551 |  | Flint , Wealden Sandstone |  |  | Stone | South Downs National Park Authority
The Tithe Barn |  | Building | 54289 | Alciston, Polegate | Alciston | Alciston | Alciston was a grange of Battle Abbey. This was part of the grange buildings. Large L shaped building which is one of the longest barns in the county and one of the finest. Probably C16. Faced with flints with red brick quoins. Hipped tiled roof. Hipped waggon entrance and two dormers on the south. | Listed Status: LBI | TQ | 550505 | 105515 |  | Flint |  |  | Stone | South Downs National Park Authority
34: 35: 36 The Square |  | Building | 54290 | The Square, Alciston, Polegate | Alciston | Alciston | Half-H-shaped C18 building. Two storeys. Four windows. Faced with flints with red brick dressing and quoins, the first floor of the projecting wings weather-boarded. Tiled roof. Casement windows. | Listed Status: LBII* | TQ | 550716 | 105791 |  | Flint , Downland Field Flint |  |  | Stone | South Downs National Park Authority
Folkington |  | Building | 54291 | Folkington Road, Folkington, Polegate | Folkington | Long Man | Built partly of flint and partly stone rubble with weatherboarded bell turret. Chancel and nave with no arch between, small wooden bell-turret and north porch. C13, with Perpendicular windows. | Listed Status: LBI | TQ | 555938 | 103804 |  | Flint , Downland Field Flint |  |  | Stone | South Downs National Park Authority
Old Rectory Cottage |  | Building | 54292 | Folkington Road, Folkington, Polegate | Folkington | Long Man | C18 or earlier. Two storeys. Two windows. Faced with flints and red brick. Hipped tiled roof. Casement windows. | Listed Status: LBII* | TQ | 556695 | 103941 |  | Flint , Downland Field Flint |  |  | Stone | South Downs National Park Authority
Folkington Manor |  | Building | 54293 | Folkington Road, Folkington, Polegate | Folkington | Long Man | Designed by W J Donthorne in 1843 for Thomas Sheppard. Good example of a Tudor-Gothic house. Built round an internal courtyard. The main portion has 2 storeys and 3 windows facing north. Faced with knapped flints with stone dressings and quoins. Castellated parapet. Centre window-bay projects with gable over. Slate roof. Casement windows. | Listed Status: LBII* | TQ | 556123 | 104062 |  | Flint , Downland Field Flint , Slate |  |  | Stone | South Downs National Park Authority
Stream Farmhouse |  | Building | 54294 | Wilmington, Polegate | Wilmington | Long Man | C18. Two storeys. Faced with flints with horizontal courses of red brick. Tiled roof. Casement windows. Original portion 2 windows. Modern matching extension of 2 windows to south. | Listed Status: LBII* | TQ | 554970 | 105808 |  | Flint |  |  | Stone | South Downs National Park Authority
Berwick |  | Building | 54295 | Berwick, Polegate | Berwick | Berwick | Built of flint with stone dressings and tiled roof. Chancel, nave with aisles, and west tower with broached shingled spire. C13 with later windows, spire rebuilt in 1774, the whole restored in 1856. | Listed Status: LBI | TQ | 551884 | 104921 |  | Flint , Caen Stone |  |  | Stone | South Downs National Park Authority
The Cricksters Arms Inn |  | Building | 54296 | Berwick, Polegate | Berwick | Berwick | C18. Two storeys. Four windows. Faced with flints with red brick dressings and quoins. Tiled roof. Casement windows. | Listed Status: LBII* | TQ | 551957 | 105261 |  | Flint |  |  | Stone | South Downs National Park Authority
Alfriston |  | Building | 54297 | The Tye, Alfriston, Polegate | Alfriston | Alfriston | Faced with coursed knapped flint. Tiled roof. Cruciform building with central tower surmounted by a broached shingled spire, sometimes called the Cathedral of the Downs. 1360 circa, the spire restored in 1905. | Listed Status: LBI | TQ | 552151 | 103001 |  | Flint , Quarry Flint , Caen Stone |  |  | Stone | South Downs National Park Authority
The Blacksmith shop |  | Building | 54298 | West Street, Alfriston, Polegate | Alfriston | Alfriston | Still in use as a forge. Mid C19 but a re-use of an earlier building with the walls heightened. One storey. One window. Faced with flints, patched with red brick in places. Hipped tiled roof. | Listed Status: LBII* | TQ | 551979 | 103262 |  | Flint |  |  | Stone | South Downs National Park Authority
Rosemary Cottage | Campden Cottage, Rosemary Cottage and Lavender Cottage | Building | 54299 | High Street, Alfriston, Polegate | Alfriston | Alfriston | T-shaped block, probably C17, restored. Two storeys. Five windows. Partly faced with flints, partly stuccoed. Tiled roof. Tile-hung gable to east wing. Modern windows. Rosemary Cottage has a modern bay on 2 storeys. | Listed Status: LBII* | TQ | 552052 | 103047 |  | Flint |  |  | Stone | South Downs National Park Authority
Frogfirle House |  | Other | 54300 | Seaford Road, Alfriston, Polegate | Alfriston | Alfriston | Youth Hostel. Original portion is the north front, which is C16. The west gable has the date 1538 on it. Two storeys. Four windows. Faced with flints. Tiled roof. This front has three chimney breasts. Modern windows. Large additions were made to the south between 1905 and 1924. | Listed Status: LBII* | TQ | 551782 | 101946 |  | Flint |  |  | Stone | South Downs National Park Authority
Chapel Cottages | 1: 3: 4 High Street | Building | 54301 | High Street, Alfriston, Polegate | Alfriston | Alfriston | C18. Two storeys. Four windows. Faced with flints with red brick dressings and quoins. Hipped tiled roof. Casement windows. Three doorways. | Listed Status: LBII* | TQ | 552064 | 103090 |  | Flint |  |  | Stone | South Downs National Park Authority
Pear Tree Cottage | Pear Tree Cottage, Laburnum Cottage and the attached garden wall to the east | Building | 54302 | Sloe Lane, Alfriston, Polegate | Alfriston | Alfriston | Cottage, now subdivided. Early C19 with some later C20 alterations. Built of flint with red brick dressings and quoins and old tiled roof with end brick chimneystacks. Two storeys; two windows. | Listed Status: LBII* | TQ | 551995 | 103333 |  | Flint |  |  | Stone | South Downs National Park Authority
The Market Cross |  | Other | 54303 | Market Square, Alfriston, Polegate | Alfriston | Alfriston | The only remaining market cross in Sussex, other than the great example at Chichester. Stone base and shaft of the medieval cross on a modern brick plinth. The cross itself is missing, but the cornice-like stone at the top was added in 1833, when the old steps were removed. | Listed Status: LBI | TQ | 552042 | 103164 |  | Wealden Sandstone |  |  | Stone | South Downs National Park Authority
Lullington |  | Building | 54304 | Lullington, Cuckmere Valley, Polegate | Lullington | Cuckmere Valley | Built of flint with tiled roof. Dedication unknown. Said to be the smallest Parish Church in England, but it is only part of the chancel of a larger building, of which the remainder has been demolished. C13 or early C14. Weather-boarded and shingled bell-turret. | Listed Status: LBI | TQ | 552823 | 103057 |  | Flint |  |  | Stone | South Downs National Park Authority
The Old Rectory | Rectory Cottage and Number 1 | Building | 54305 | Lullington, Cuckmere Valley, Polegate | Lullington | Cuckmere Valley | C17 or earlier timber-framed building, refaced with flints in C19 and an L-wing added behind to the west. Half-hipped tiled roof. Casement windows. Two storeys. Three windows. | Listed Status: LBII* | TQ | 552779 | 102992 |  | Flint |  |  | Stone | South Downs National Park Authority
Lulllington Court |  | Building | 54306 | Lullington, Cuckmere Valley, Polegate | Lullington | Cuckmere Valley | Restored C18 house. Two storeys. Five windows. Faced with flints with red brick dressings and quoins. Half-hipped tiled roof. Modern casement windows. | Listed Status: LBII* | TQ | 552518 | 102618 |  | Flint |  |  | Stone | South Downs National Park Authority
Jevington |  | Building | 54307 | The Street, Jevington, Polegate | Jevington | Willingdon and Jevington | Chancel, nave with north aisle, west tower and south porch. The tower is Saxon, the remainder C13, with some later windows, the whole restored in 1873, when the porch was added. | Listed Status: LBI | TQ | 556143 | 101508 |  | Flint , Wealden Sandstone |  |  | Stone | South Downs National Park Authority
Monk's Rest | Hungary Monk Restaurant | Building | 54308 | The Street, Jevington, Polegate | Jevington | Willingdon and Jevington | Now one building. The Restaurant (now closed and converted to housing) is C18. Two storeys. Three windows. Faced with flints with red brick dressings and quoins. Hipped tiled roof. Modern casement windows. The house adjoining on north is an early C19 similar building of 3 windows with a slate roof. | Listed Status: LBII* | TQ | 556270 | 101387 |  | Flint |  |  | Stone | South Downs National Park Authority
Old Post Office Cottage |  | Building | 54309 | The Street, Jevington, Polegate | Jevington | Willingdon and Jevington | Originally 2 cottages. C18. Two storeys. Four windows. Faced with flints with red brick dressings and quoins. Hipped slate roof. Casement windows. | Listed Status: LBII* | TQ | 556377 | 101914 |  | Flint , Slate |  |  | Stone | South Downs National Park Authority
Old School and Schoolmasters House |  | Building | 54310 | Jevington, Polegate | Jevington | Willingdon and Jevington | Former school and schoolmaster's house. Dated 1846 on tablet in gable. Flint with red brick dressings. Tiled roof and chimney of three octagonal-shaped chimneystacks in yellow, red and black brick. One to two storeys: 3 windows. | Listed Status: LBII* | TQ | 556255 | 101560 |  | Flint |  |  | Stone | South Downs National Park Authority
Willingdon |  | Building | 54311 | Church Street, Willingdon, Eastbourne | Willingdon | Willingdon and Jevington | Chancel, nave with aisle and tower at the west end of the aisle having no internal communication with the church and short broached shingled spire over. Tower late C12-early C13; nave and aisle C14; chancel late C14. | Listed Status: LBI | TQ | 558943 | 102452 |  | Eastbourne Sandstone , Wealden Sandstone , Caen Stone |  |  | Stone | South Downs National Park Authority
Church House | 37 Church Street | Building | 54312 | Church Street, Willingdon, Eastbourne | Willingdon | Willingdon and Jevington | Originally Willingdon Village school and school-master's house. The school was converted into the Church Hall in 1953. Mid C19. Faced with knapped flints with stone dressings and quoins. Two gables. Tiled roof. Casement windows. Church House has 2 storeys, the Church Hall one storey with pentice at east end. | Listed Status: LBII* | TQ | 558981 | 102463 |  | Flint |  |  | Stone | South Downs National Park Authority
32: 34: 36: 38 |  | Building | 54313 | Church Street, Willingdon, Eastbourne | Willingdon | Willingdon and Jevington | Dated 1857. Block of cottages of almshouse character. Three storeys. Four windows. Faced with coursed flints. Window surrounds of Roman cement. Tiled roofs. Gable at each end, the west one shaped. Gabled porch containing 2 doorways. Casement windows. | Listed Status: LBII* | TQ | 558947 | 102414 |  | Flint |  |  | Stone | South Downs National Park Authority
Rippingtons | 83 Church Street | Building | 54314 | Church Street, Willingdon, Eastbourne | Willingdon | Willingdon and Jevington | C18. Two storeys. Three windows. Faced with cobbles with dressings, quoins and horizontal courses of red brick. Hipped tiled roof. Modern casement windows. | Listed Status: LBII* | TQ | 559246 | 102725 |  | Beach Pebble Flint |  |  | Stone | South Downs National Park Authority
Litlington |  | Building | 54315 | The Street, Litlington, Polegate | Litlington | Cuckmere Valley | Built of flint with slate roof. Chancel, nave with wooden bell-turret surmounted by broached shingled spire and south porch. Chancel and nave C12 with later windows, except the westernmost bay of the nave beneath the bell-turret, which with the porch is C15. | Listed Status: LBI | TQ | 552338 | 101955 |  | Flint , River Terrace Gravel Flint , Wealden Sandstone , Caen Stone |  |  | Stone | South Downs National Park Authority
The Plough and Harrow Inn |  | Building | 54316 | The Street, Litlington, Polegate | Litlington | Cuckmere Valley | L-shaped C18 building, restored and enlarged. Two storeys. Original portion 2 windows. Faced with flints, brick and tile-hanging, all painted. Hipped tiled roof. Modern addition to south-west. | Listed Status: LBII* | TQ | 552284 | 101699 |  | Flint , River Terrace Gravel Flint |  |  | Stone | South Downs National Park Authority
Church Farmhouse |  | Building | 54317 | The Street, Litlington, Polegate | Litlington | Cuckmere Valley | C18 front to a probably older house. Two storeys and attic. Three windows. One gabled dormer. Fronted with cement, east wall ashlar and flints. Parapet. Slate roof. | Listed Status: LBII* | TQ | 552310 | 101985 |  | Flint , Slate , Wealden Sandstone |  |  | Stone | South Downs National Park Authority
Barn Cottage |  | Building | 54318 | The Street, Litlington, Polegate | Litlington | Cuckmere Valley | C17 or earlier timber-framed building, refaced in the C18 with flints with red brick dressings and quoins. Tiled roof with pentice behind. Casement windows. Two storey. Four windows. | Listed Status: LBII* | TQ | 552273 | 101632 |  | Flint , River Terrace Gravel Flint |  |  | Stone | South Downs National Park Authority
1: 2 Plough Lane |  | Building | 54319 | Plough Lane, Litlington, Polegate | Litlington | Cuckmere Valley | C18. One storey and attic. Four windows. Faced with flints with red brick dressings and quoins. Tiled roof. Casement windows. | Listed Status: LBII* | TQ | 552295 | 101709 |  | Flint |  |  | Stone | South Downs National Park Authority
1: 2: 3: 4 Clapham Lane | Forge Cottage (Number 4) | Building | 54320 | Clapham Lane, Litlington, Polegate | Litlington | Cuckmere Valley | No 4 also known as Forge Cottage. L-shaped block. C18-19. Two storeys. Four windows facing west, 5 windows facing south. Faced with flints with red brick dressings and quoins. Hipped tiled roof. Casement windows. | Listed Status: LBII* | TQ | 552334 | 101615 |  | Flint , River Terrace Gravel Flint |  |  | Stone | South Downs National Park Authority
Bishopstone |  | Building | 54321 | Bishopstone, Seaford, Seaford | Bishopstone | Seaford | Notable for its Saxon work in the south porch and tower, but mainly Norman - Early English. | Listed Status: LBI | TQ | 547245 | 100979 |  | Flint , Quaternary Flint |  |  | Stone | South Downs National Park Authority
Barn opposite church |  | Building | 54322 | Bishopstone, Seaford, Seaford | Bishopstone | Seaford | Large barn, probably of C18 origin. Knapped flint with bands of red brick and brick quoins. Ripped tile roof, gable end to road. Blocked brick ventilation slits. Dutch door either side, 1 blocked, red brick architrave. | Listed Status: LBII* | TQ | 547347 | 100969 |  | Flint |  |  | Stone | South Downs National Park Authority
Almshouses |  | Building | 54323 | Bishopstone, Seaford, Seaford | Bishopstone | Seaford | Adjacent to the church, to the north. Victorian Tudor. Flint, stone architraves to doors and windows and rusticated quoins. Tripartite mullion windows, lead glazed, wooden 4 centred door. 3 gables, with bargeboards. Date 1856. | Listed Status: LBII* | TQ | 547267 | 101004 |  | Flint |  |  | Stone | South Downs National Park Authority
Hallands |  | Building | 54324 | Norton, South Heighton, Newhaven | South Heighton | South Heighton | Original wing of large house. C18. Two storeys. Seven windows. Faced with flints with red brick dressings and quoins. Slate roof. | Listed Status: LBII* | TQ | 547106 | 101858 |  | Flint , Slate |  |  | Stone | South Downs National Park Authority
Norton Farmhouse |  | Building | 54325 | Norton, South Heighton, Newhaven | South Heighton | South Heighton | L-shaped house. North wing C18. Two storeys. Three windows facing east. Faced with flints with red brick dressings and quoins. Slate roof. Glazing bars intact. South wing C19 and of higher elevation with gable ends to east and west. Three windows facing south. | Listed Status: LBII* | TQ | 547169 | 101832 |  | Flint , Slate , Downland Field Flint |  |  | Stone | South Downs National Park Authority
141: 142 Norton Farm cottages | Norton Farm cottages | Building | 54326 | Norton, South Heighton, Newhaven | South Heighton | South Heighton | Probably the originally farmhouse at Norton. Late C16 or early C17. Two toreys and attic in gable end. Two windows and one blocked window. Faced with knapped flints with long and short stone quoins. Slate roof. Casement windows with stone mullions and dripstones over. Four-centred stone doorway with dripstone. | Listed Status: LBII* | TQ | 547177 | 101786 |  | Flint , Slate , Downland Field Flint |  |  | Stone | South Downs National Park Authority
Piddinghoe |  | Building | 54327 | Piddinghoe, Newhaven | Piddinghoe | Piddinghoe | This is one of the 3 Ouse valley churches with a C12 circular tower. Chancel with north and south chapels, nave with aisles and west tower with octagonal shingled spire. The north arcade of the nave and the tower C12; chancel, north aisle and south arcade of early C13; south aisle and north and south chapels rebuilt in 1882-4, when the whole church was restored. | Listed Status: LBI | TQ | 543510 | 103080 |  | Flint , Downland Field Flint , Caen Stone |  |  | Stone | South Downs National Park Authority
Flint Cottage and St. John's Cottage |  | Building | 54328 | Piddinghoe, Newhaven | Piddinghoe | Piddinghoe | Originally 3 cottages, now converted into 2. C18. Two storeys. Eight windows. Faced with flints with red brick dressings and quoins. Tiled roof. | Listed Status: LBII* | TQ | 543453 | 103048 |  | Flint |  |  | Stone | South Downs National Park Authority
Deans Farmhouse |  | Building | 54329 | Piddinghoe, Newhaven | Piddinghoe | Piddinghoe | Late C16 house occupied by the Heath family in the early C17. Two storeys and attic. Seven windows. Two gabled dormers. Built of Chalk and faced with flints, once painted, with stone quoins. Gable at north end of the front. Towards the south end is a gabled projection containing the staircase with carved bargeboards and pendant. | Listed Status: LBII* | TQ | 542677 | 103657 |  | Chalk , Flint |  |  | Stone | South Downs National Park Authority
1: 2 Church Cottages |  | Building | 54330 | Piddinghoe, Newhaven | Piddinghoe | Piddinghoe | C18 front to a probably timber-framed building. Two storeys and attic. Three windows. Two dormers. Faced with knapped flints on a stuccoed base with long and short quoins, stringcourse and window surrounds of red brick. Tiled roof. | Listed Status: LBII* | TQ | 543487 | 103055 |  | Flint |  |  | Stone | South Downs National Park Authority
1 Harpings Hill |  | Building | 54331 | Harpings Hill, Piddinghoe, Newhaven | Piddinghoe | Piddinghoe | Probably C17 cottage. Two storeys. Two windows. Faced with flints with stone dressings. Steeply-pitched hipped slate roof. Casement windows. | Listed Status: LBII* | TQ | 543239 | 103188 |  | Flint , Slate |  |  | Stone | South Downs National Park Authority
Telscombe |  | Building | 54332 | Telscombe, Peacehaven | Telscombe | Telscombe | Church of England. Chancel with north chapel, nave with north aisle and west tower with pyramidal tiled roof. Nave and chancel C12, the arcade of the north aisle and chapel and the tower late C12, the aisle and the chapel rebuilt in the C19. | Listed Status: LBI | TQ | 540548 | 103365 |  | Flint , Ferruginous Flint Conglomerate |  |  | Stone | South Downs National Park Authority
The Manor House |  | Building | 54333 | Telscombe, Peacehaven | Telscombe | Telscombe | The property of the National Trust. C18 building, with some older work inside, altered and added to in C19. Two storeys and attic. Six windows. Three gabled dormers. North end stuccoed, south end faced with flints with stuccoed quoins. Tiled roof. | Listed Status: LBII* | TQ | 540553 | 103501 |  | Flint |  |  | Stone | South Downs National Park Authority
Box Tree Cottage | Box Tree Cottage | Building | 54334 | Telscombe, Peacehaven | Telscombe | Telscombe | C17 timber-framed cottage, restored and refaced in the C19 with flints and brick. Brick stringcourse. Gable at south end of front. Tiled roof. Casement windows. Gabled wooden porch. Two storeys. Three windows. | Listed Status: LBII* | TQ | 540507 | 103381 |  | Flint , Beach Pebble Flint |  |  | Stone | South Downs National Park Authority
Oak Cottage |  | Building | 54335 | Telscombe, Peacehaven | Telscombe | Telscombe | C17 timber-framed cottage refaced with flints with red brick dressings and quoins. Half-hipped tiled roof. Casement windows. Two storeys and attic. Four windows. One gabled dormer. | Listed Status: LBII* | TQ | 540523 | 103455 |  | Flint |  |  | Stone | South Downs National Park Authority
East Dean and Friston |  | Building | 54336 | Gilbert's Drive, East Dean, Eastbourne | East Dean and Friston | East Dean and Friston | Built of flint cemented in parts with stone dressings and tiled roofs. Chancel, nave, tower (now vestry) in the centre of the north side of the building and south porch. Tower Saxon or early Norman in 3 stages, chancel transitional Norman, north wall of nave Norman, south wall C14, west wall rebuilt in 1885, porch C15. | Listed Status: LBI | TV | 555731 | 97699 |  | Flint , Quaternary Flint |  |  | Stone | South Downs National Park Authority
Birling Manor | Birling Manor Farmhouse | Building | 54337 | Birling Gap Road, East Dean, Eastbourne | East Dean and Friston | East Dean and Friston | C18 or earlier. L-shaped building. Two storeys and attic. Three windows and 3 dormers facing south-west, 4 windows facing south-east. Faced with flints with red brick dressings and quoins, the north front stuccoed. Tiled roof. Glazing bars intact. Four-centred stone doorway. To north-west is an almost separate wing parallel to the main building with a hipped roof. | Listed Status: LBII* | TV | 555775 | 96963 |  | Flint , Quaternary Flint |  |  | Stone | South Downs National Park Authority
Manor Cottage | 29, Summerdown Cottage | Building | 54338 | Elven Lane, East Dean, Eastbourne | East Dean and Friston | East Dean and Friston | C18. One building. Two storeys. Six windows. Faced with flints with red brick dressings and quoins. Tiled roof. Casement windows. Gabled addition of one window bay to south-west. | Listed Status: LBII* | TV | 556269 | 98340 |  | Flint , Quaternary Flint |  |  | Stone | South Downs National Park Authority
New House Farmhouse and Yard Cottage |  | Building | 54339 | The Green, East Dean, Eastbourne | East Dean and Friston | East Dean and Friston | One building, originally the farmhouse. C18. Two storeys. Three windows. Faced with flints with red brick dressings and quoins. Tiled roof. Casement windows. | Listed Status: LBII* | TV | 555686 | 97782 |  | Flint , Quaternary Flint |  |  | Stone | South Downs National Park Authority
1: 2: 4 Upper Street |  | Building | 54340 | Upper Street, East Dean, Eastbourne | East Dean and Friston | East Dean and Friston | Mid C19. Two storeys. Nos 1 and 2 four windows, No 4 two windows. Faced with flints with red brick dressings and quoins. Tiled roofs. Casement windows. | Listed Status: LBII* | TV | 555610 | 97855 |  | Flint , Quaternary Flint |  |  | Stone | South Downs National Park Authority
The Clergy House |  | Building | 54341 | Crowlink Lane, Friston Hill, Friston, Eastbourne | East Dean and Friston | East Dean and Friston | C18 exterior to a probably older building. Two storeys, 3 windows. Faced with flints with lond and short window dressings and quoins of red brick. Tiled roof. | Listed Status: LBII* | TV | 555088 | 98167 |  | Flint , Quaternary Flint |  |  | Stone | South Downs National Park Authority
The Granary |  | Building | 54342 | Crowlink Lane, Friston, Eastbourne | East Dean and Friston | East Dean and Friston | Small granary or farm building converted into a house. C18. One storey and attic. Two windows. Faced with flints with red brick dressings. Half-hipped tiled roof, Casement windows. Outside staircase on east wall. | Listed Status: LBII* | TV | 554526 | 97578 |  | Flint , Quaternary Flint |  |  | Stone | South Downs National Park Authority
Parish Church of St. Mary the Virgin | The Parish Church of St James | Building | 54343 | Friston Hill, Friston, Eastbourne | East Dean and Friston | East Dean and Friston | Tiny building consisting of chancel, north transept, nave with small tile-hung bell-turret at west end and south porch. The nave is Norman with some Saxon work in the north wall, the timbered roof being C15. The chancel is 1300 circa. The south porch probably C15. | Listed Status: LBI | TV | 555172 | 98181 |  | Flint , Quaternary Flint |  |  | Stone | South Downs National Park Authority
Crowlink Cottages and Crowlink End | 1: 2: 3 Crowlink Lane | Building | 54344 | Crowlink Lane, Friston, Eastbourne | East Dean and Friston | East Dean and Friston | One building. C18. Two storeys. Seven windows. Faced with flints with red brick dressings and quoins, first floor of south-west end tile-hung. Hipped tiled roof. Casement windows. | Listed Status: LBII* | TV | 554352 | 97458 |  | Flint , Quaternary Flint |  |  | Stone | South Downs National Park Authority
The Croft | The Cottage | Building | 54345 | Lower Street, Friston, Eastbourne | East Dean and Friston | East Dean and Friston | C18. Two storeys. Three windows. Faced with flints with red brick dressings and quoins. Half-hipped tiled roof. Casement windows. Two gabled porches. | Listed Status: LBII* | TV | 555724 | 97642 |  | Flint , Quaternary Flint |  |  | Stone | South Downs National Park Authority
Two barns, south of the Farmhouse |  | Building | 54346 | Exceat, Cuckmere Valley, Polegate | Cuckmere Valley | Cuckmere Valley | Seven Sisters Country Park centre. Two barns at right angles to each other with a connecting portion between C18. Faced with flints with red brick dressings and quoins. Three buttresses. Hipped tiled roof with pentice on south side of west barn. Recessed waggon entrance in centre of south-east front. | Listed Status: LBII* | TV | 551910 | 99503 |  | Flint |  |  | Stone | South Downs National Park Authority
Church of the Holy Cross |  | Building | 55507 | Binsted, Alton | Binsted | Binsted | Parish church. Early and late C12. Early C13. C15. Substantial restoration 1863. Stone walls, mostly rendered. Tile roof, with stone slates to aisles and porch. Began as aisle-less nave and chancel. C12 aisles to the nave, chapels to the chancel, W tower. Chancel extended in the C13. Vestry added N side of chancel in C15. Restoration of 1863 included the replacement of the chancel arch. Tower has short octagonal spire, parapet and corner buttresses. | Conservation area. Listed Status: LBI | SU | 477142 | 140938 | Sandstone | Hythe Sandstone , Horsham Stone-slate , Bath Stone , Reading Beds Sandstone |  | 126771 | Sandstone flags | South Downs National Park Authority
Roxfords Cottage |  | Building | 55508 | Church Street, Binsted, Alton | Binsted | Binsted | Cottage. C16, C18, and late C19. Stone walls. Tile roof. Front one storey and attic. Late C19 extension two storeys. Walls of roughly-coursed Malmstone with red brick quoins and moulded plinth, showing altered features. | Conservation area. Listed Status: LBII* | SU | 477175 | 140906 | Calcareous Siltstone | Malmstone |  | 126771 | Stone | South Downs National Park Authority
Wheatley House |  | Building | 55509 | Wheatley Lane, Wheatley, Bordon | Wheatley | Binsted | House. Early C18, mid C19. Stone and brick walls. Tile roof. Two phases. Older N unit two storeys, plain roof, walls of Malmstone with brick dressings, quoins, some chamfered window surrounds, plinth. Later S elevation has painted brick walls in Flemish bond, stucco hoodmoulds and plinth. | Listed Status: LBII* | SU | 478534 | 140057 | Calcareous Siltstone | Malmstone |  | 126771 | Stone | South Downs National Park Authority
Bumbles Farmhouse |  | Building | 55510 | Wyck Lane, Wyck, Alton | Wyck | Binsted | House. C17, with minor C18 and C19 changes. Malmstone walls and tile roof. T-shaped building, front (N) with E side gabled projection. Two storeys and attic. Plain tile roof. Walls of roughly- coursed rubble, with brick dressings, quoins, hoodmoulds, 1st floor drip- mould, plinth, with chamfered mullions and window surrounds. W gable is mostly tile-hung, with scalloped bands, with a tapered attached stack in brickwork. | Listed Status: LBII* | SU | 476077 | 139556 | Calcareous Siltstone | Malmstone |  | 126771 | Stone | South Downs National Park Authority
Barn | Dean Farm | Building | 55511 | Dean Lane, Bishop's Waltham, Southampton | Bishop's Waltham | Bishop's Waltham | Barn. Early C19. Flint walls, containing brick quoins, horizontal and vertical bands, and lozenges, pierced as ventilators. Half hipped slate roof. | Listed Status: LBII* | SU | 456275 | 120421 | Flint | Downland Field Flint |  |  | Stone | South Downs National Park Authority
Dean Farmhouse | Dean Farm | Building | 55512 | Dean Lane, Bishop's Waltham, Southampton | Bishop's Waltham | Bishop's Waltham | House. Early C17, with C20 rear and north-side extensions. Walls of knapped flint with brick dressings with rusticated quoins surrounding the openings, verticals, horizontals above and bands. S gable tile-hung. Prominent tile roof, hipped at N end with cat slide to part of rear. | Listed Status: LBII* | SU | 456301 | 120371 | Flint | Downland Field Flint |  |  | Stone | South Downs National Park Authority
Oasts and Barn | Passfield House | Building | 55513 | Headley Lane, Passfield, Liphook | Passfield | Bramshott and Liphook | Oasts, linked by a storage unit (hayloft above a cartshed). Early and mid c19. Rectangular two-storeyed block. Slate roof, boarded upper walls with windows and doors, open cartshed below. At E end is attached a coupled oast, of rubble stonework in two circular drums, with brick dentil eaves, and steep conical roofs (cement over brickwork). At W end two oasts, one square and the other circular, of similar construction, slate roof above the square block. | Listed Status: LBII* | SU | 482402 | 134551 | Calcareous Sandstone | Bargate Stone , Hythe Sandstone |  | 9842,19520,19521,159272, 159273,236794,236795,236796,236797,236798,236799 | Stone | South Downs National Park Authority
Passfield Farmhouse |  | Building | 55514 | Passfield Road, Passfield, Liphook | Passfield | Bramshott and Liphook | House. C16, restored C20. Timber-framed walls with ironstone infill. Tile roof. Hips, half-hip, gables. L-shaped building. Two storeys. | Listed Status: LBII* | SU | 482334 | 134265 | Sandstone | Hythe Sandstone , Bargate Stone |  | 9842,19520,19521,159272, 159273,236794,236795,236796,236797,236798,236799 | Stone | South Downs National Park Authority
Church of St Mary | St Mary the Virgin | Building | 55515 | North Lane, Buriton, Petersfield | Buriton | Buriton | Parish church. C12 nave, four bays with aisles. S aisle rebuilt c1300, N aisle rebuilt 1764. C13 chancel and vestry. W tower 1715, S porch 1860, minor later additions. Walls of flint, some Malmstone, ironstone to the tower, stone dressings. Tile roof. Slender plain tower with Battlements and tall narrow openings. Church has C12 Purbeck square font on five columns. Unusual open framed wood chancel arch. | Conservation area. Listed Status: LBII* | SU | 474015 | 120016 | Flint | Downland Field Flint , Malmstone , Bath Stone |  |  | Stone | South Downs National Park Authority
38, 40, 42 and 44 High Street | Former Poor House | Building | 55516 | 38, 40, 42 and 44 High Street, Buriton, Petersfield | Buriton | Buriton | Former Poor House, later six cottages, now four dwellings. Late C18. Late C20 renovation and minor rear extensions. Malmstone walls with brick dressings - quoins, cambered ground-floor openings, dentilled eaves fascia. Minor changes of features. Hipped tile roof. Two storey building, on three sides of a rear courtyard. Stone plaque inscribed Poor House 1794, above it a lead fire-insurance sign. | Conservation area. Listed Status: LBII* | SU | 473834 | 120177 | Calcareous Siltstone | Malmstone |  |  | Stone | South Downs National Park Authority
The Five Bells Public House |  | Building | 55517 | High Street, Buriton, Petersfield | Buriton | Buriton | Public house. Mid C18. Walls of Malmstone ashlar with brick plinth, quoins, rubbed flat arches, 1st floor band. Tile roof. Symmetrical S front of two storeys. Window to W side of door has stone lintel. A single-storeyed wing attached to the W end of main block, abutting the lower roadway as a two storey block with altered features. | Conservation area. Listed Status: LBII* | SU | 473807 | 120211 | Calcareous Siltstone | Malmstone , Carstone |  |  | Stone | South Downs National Park Authority
Lawn Cottage |  | Building | 55518 | North Lane, Buriton, Petersfield | Buriton | Buriton | House. C17. Timber frame, extended at each end in the early and late C19. Walls of Malmstone ashlar with brick quoins and cambered openings: the centre of the front has exposed framing with Malmstone infill. Hipped thatch roof, tile roof to the W end outshot. Two storey, W side extension of one storey. | Listed Status: LBII* | SU | 474379 | 120351 | Calcareous Siltstone | Malmstone |  |  | Stone | South Downs National Park Authority
Rock Cottage |  | Building | 55519 | Bones Lane, Buriton, Petersfield | Buriton | Buriton | Cottage. C17. Timber frame, with late C18 cladding. C20 restoration and minor extensions at rear and end. Malmstone walls with brick quoins and cambered arches. Tile roof, hipped at the N end, half-hipped at S. Two storeys. | Conservation area. Listed Status: LBII* | SU | 473945 | 120282 | Calcareous Siltstone | Malmstone |  |  | Stone | South Downs National Park Authority
Church of St Michael | St Michael and All Angels | Building | 55520 | South Lane, Chalton, Waterlooville | Chalton | Clanfield | Parish church. Late C12 or early C13. Early English chancel, nave and W tower. C14 S transept. C19 north porch. Walls of flint (some plaster work in the chancel) with stone quoins, stepped buttresses to the chancel, brick quoins to the upper part of the tower. Plain tile roof. Tower has a low crenellated parapet, small pyramid roof, and small openings. Porch has a flint and stone wall, with pierced wooden frame above, supporting a gabled roof with decorative bargeboards. | Conservation area. Listed Status: LBII* | SU | 473200 | 115945 | Flint | Downland Field Flint , Bembridge Limestone |  |  | Stone | South Downs National Park Authority
85 South Lane |  | Building | 55521 | 85 South Lane, Chalton, Waterlooville | Chalton | Clanfield | Cottage. Late C18. Flint walls with brick plinth, quoins, cambered arches, bands. Rear wall of brickwork in English bond (showing altered features). Tile roof. N front elevation 1 storey and attic. | Conservation area. Listed Status: LBII* | SU | 473187 | 116004 | Flint | Downland Field Flint |  |  | Stone | South Downs National Park Authority
Glebe Cottage |  | Building | 55522 | South Lane, Chalton, Waterlooville | Chalton | Clanfield | Cottage. C18. Extended and restored C20. Walls of coursed Malmstone with brick plinth and quoins, boarded outshot. Hipped thatched roof, half-hipped tile roof to extension. W front elevation two storeys, S side single-storeyed extension. | Listed Status: LBII* | SU | 473028 | 115765 | Calcareous Siltstone | Malmstone |  |  | Stone | South Downs National Park Authority
Manor Farmhouse | Manor Farm | Building | 55523 | South Lane, Chalton, Waterlooville | Chalton | Clanfield | House. C14 aisled hall with timber posts surviving. C15 cross wing and passage, C16 reduction of the hall and insertion of fireplaces and upper floor, C17 refacing of the cross wing. C18 addition. Minor C19 and C20 changes. W front wall is a refacing of flint, with brick quoins, cambered arches to the ground- floor openings, older stone quoins in the lowest part. S wall has flintwork in the lower part with stone and brick quoins, upper part being a C19 refacing in brickwork of English bond. N elevations are of flint with brick dressings (indicating alterations). E elevations show an exposed C16 bricknogged timber frame and C18 flintwork with brick dressings. Tile roof, hipped at W, gable and half-hip at E end. Symmetrical S front of 2 storeys, other elevations irregular showing features of several periods, including a C15 stone window. | Listed Status: LBII* | SU | 473287 | 115978 | Flint | Downland Field Flint |  |  | Stone | South Downs National Park Authority
The Priory |  | Building | 55524 | South Lane, Chalton, Waterlooville | Chalton | Clanfield | Medieval house (Priest's house). Formerly the rectory. Later extensions, and further extensions C18 and mid C19. Walls of flint with stone dressings, other sections of brickwork in Flemish bond, some roughcast, the front being flintwork with brick quoins, rubbed flat arches, plinth. 1st floor band. Tile roof. Front mid C19 but of late C18 style, two storeys. Ground floor of the centre is a porch, with recessed brickwork opening. Behind the front is the C18 block of three bays, N gable of flint with brick quoins, S roughcast. Behind again is a parallel block, N part medieval and S mid C19. N gable has flintwork with stone quoins, brickwork above. S gable is tile-hung above brickwork in Flemish bond. Medieval rear wing has flint walls with stone quoins. Minor extensions N and S, rearmost part of the building abuts the high flint wall of the adjoining churchyard. Inside, the rear part has stone framed doorways with Tudor arches, part of a fireplace arch, and another stone-framed doorway at a high level. | Conservation area. Listed Status: LBII* | SU | 473175 | 115928 | Flint | Downland Field Flint |  |  | Stone | South Downs National Park Authority
Church of St Michael | St Michael and All Angels | Building | 55525 | Cheriton, Alresford | Cheriton | Cheriton | Parish Church. C13, C15 additions, repaired after fire 1744, restored C19 and C20. Rubble flint with stone and C18 brick dressings, old plain tile roof. | Conservation area. Listed Status: LBI | SU | 458193 | 128474 | Flint | Downland Field Flint , Bath Stone |  |  | Stone | South Downs National Park Authority
1: 2 Brandy Mount |  | Building | 55526 | Brandy Mount, Cheriton, Alresford | Cheriton | Cheriton | Cottage now pair of cottages. C16, added to C18 and C19. Timber-frame with brick infill and flint with brick dressing wing, old plain tile roof. | Conservation area. Listed Status: LBII* | SU | 458215 | 128360 | Flint | Downland Field Flint |  |  | Stone | South Downs National Park Authority
Rectory Cottages |  | Building | 55527 | Cheriton, Alresford | Cheriton | Cheriton | Pair of cottages. C19. Flint with brick dressings, thatched roof. U-shaped with forward projecting wings either end of central part. 1½ storey. | Conservation area. Listed Status: LBII* | SU | 458258 | 128477 | Flint | Downland Field Flint |  |  | Stone | South Downs National Park Authority
Stable Block |  | Building | 55528 | Old Rectory, Cheriton, Alresford | Cheriton | Cheriton | Stable block. C18. Reused dressed stone blocks, brick, old plain tile roof. Plinth with dressed stone off-set. Stone from Cheriton or possibly Beauworth church after fire or demolition. | Conservation area. Listed Status: LBII* | SU | 458178 | 128442 | Calcareous Siltstone | Malmstone , Downland Field Flint |  |  | Stone | South Downs National Park Authority
Church of St Andrew | St Andrew's | Building | 55529 | Chilcomb, Winchester | Chilcomb | Chilcomb | Parish Church. Circa 1120-40, C15, C17, restored C19. Rubble flint with stone and stone dressings rendered chancel and porch, old plain tile roof, weatherboarded bellcote. Norman church of chancel and taller nave with bellcote on W end and C19 S porch. Nave has stone end wall with carved timber gable, flint sides, and inside plain C11 round-headed doorway. Bellcote is hip-roofed with steep hip to nave roof. | Listed Status: LBI | SU | 450716 | 127919 | Flint | Downland Field Flint , Bath Stone |  |  | Stone | South Downs National Park Authority
Church of St James | St James | Building | 55530 | South Lane, Clanfield, Waterlooville | Clanfield | Clanfield | Parish church. 1875, by R J Jones. Aisleless nave and chancel, N vestry, S porch. Flint walls with stone dressings. Tile roof. Perpendicular window from the old church, flanked by massive stepped buttresses which support a prominent belfry. C15 octagonal font. | Listed Status: LBII* | SU | 469733 | 116823 | Flint | Downland Field Flint , Bath Stone |  |  | Stone | South Downs National Park Authority
Manor Farmhouse |  | Building | 55531 | North Lane, Clanfield, Waterlooville | Clanfield | Clanfield | House. Late C17. Timber frame with C18 changes. Early C19 extension (new front) and substantial C20 restoration. Old part has rendered walls, the later has coursed flint with brick plinth, quoins, and rubbed flat arches. Tile roof to the rear, slate to the front. Symmetrical SE front of two storeys. Rear part is irregular, 1½ and also two storeys. Some timber framing within. | Listed Status: LBII* | SU | 469864 | 117042 | Flint | Downland Field Flint |  |  | Stone | South Downs National Park Authority
Parish Church (undedicated) | Corhampton Church | Building | 55532 | Warnford Road, Corhampton, Southampton | Corhampton | Corhampton and Meonstoke | Parish church, C1020. E end replaced after collapse due to road works in 1855. Restoration of 1905 by Sir Thomas Jackson. Almost complete two-cell Saxon church, with restoration vestry and south porch. Flint walls with some plaster covering, stone dressings - long and short quoins and a series of thin pilasters,linking plinth and eaves bands. E endof brick. Top of W gable has diaper brick and flint patterning. Vestry and S porch have flint walls with stone dressings. Tile roof with very small W bell turret. | Conservation area. Listed Status: LBI | SU | 461001 | 120323 | Flint | Downland Field Flint , Quarr Stone |  |  | Stone | South Downs National Park Authority
Church of St Andrew | St Andrew's | Building | 55533 | Buck's Head Hill, Meonstoke, Southampton | Meonstoke | Corhampton and Meonstoke | Parish church. C13, C15 W tower. Walls of flint with stone dressings, stepped buttresses, original lancets to chancel and Victorian traceried windows. Tile roof. Chancel, nave of four bays with north and south aisles, west tower, south porch. Stone tower with Tile roofs. Much of the surfaces of the building is Victorian. | Conservation area. Listed Status: LBII* | SU | 461157 | 120215 | Flint | Downland Field Flint , Bath Stone |  |  | Stone | South Downs National Park Authority
St Andrew's Cottage | 1-4 Church Cottages | Building | 55534 | Buck's Head Hill, Meonstoke, Southampton | Meonstoke | Corhampton and Meonstoke | House, once a row of four cottages. Building of timber-framed origin, with late C18 cladding, and late C20 renovation and extension. Flint walls with brick quoins and cambered arches, some altered features. Hipped plain Tile roof. | Conservation area. Listed Status: LBII* | SU | 461133 | 120205 | Flint | Downland Field Flint |  |  | Stone | South Downs National Park Authority
Church of St Mary and All Saints | St Mary and All Saints | Building | 55535 | The Square, Droxford, Southampton | Droxford | Droxford | Parish church. Norman nave and chancel, N aisle and chapel c.1200, S aisle and chapel C13, W tower of 1599, C18 renovation of the chancel, restoration of 1903. Walls of flint, some parts plastered, with stone dressings - small buttresses. Some brick dressings and brick parapet to tower. Square stair turret. Tile roof. | Conservation area. Listed Status: LBI | SU | 460774 | 118210 | Flint | Downland Field Flint , Bembridge Limestone , Bath Stone , Caen Stone |  |  | Stone | South Downs National Park Authority
Garden Wall to the Manor House |  | Other | 55536 | The Square, Droxford, Southampton | Droxford | Droxford | High wall on three sides of garden. Late C17 and early C18. W section of S wall is of flintwork with a brick capping. Thenbrick wall with plinth and three panels of flintwork. Next section is mainly flintwork with a large brick weathered capping above brick dentils. Two large brick gatepiers surmounted by pineapples. | Listed Status: LBII* | SU | 460765 | 118263 | Flint | Downland Field Flint |  |  | Stone | South Downs National Park Authority
Church of All Saints |  | Building | 55537 | Church Road, East Meon, Petersfield | East Meon | East Meon | Parish church. Early C12. Norman cruciform plan with central tower. Early C13 S chapel and S aisle to nave of three bays. c1500 E end rebuilt. 1870 restoration by Ewan Christian, 1906-22 by Sir Ninian Comper. Walls of flint with stone dressings. Central tower with a broach spire. Slate roof, leaded to tower and nave. The church is famous for its Tournai font. | Conservation area. Listed Status: LBI | SU | 468062 | 122283 | Flint | Downland Field Flint , Bath Stone , Quarr Stone |  |  | Stone | South Downs National Park Authority
The Court House |  | Building | 55538 | Church Road, East Meon, Petersfield | East Meon | East Meon | House. C14. Ecclesiastical court house, with late C16 timber framed house attached to E side. C17 and C18 minor changes. Early C20 minor extensions and restoration. Walls of Malmstone and flint rubble with stone dressings. C17 brick stack and minor dressings, exposed frame with brick infill, brick walling in Flemish bond. C20 flint walls. Tile roof. Large open hall of 3 bays, with fireplace at one end. N end cross wing of 2 storeys, smaller wing beyond of 2 storeys. To E, linked by a passageway, a 'farmhouse' building of two storeys. To N passageway continues to entrance (associated with Court House Cottage). Iinterior of the hall (unused) virtually original, of flintwork with stone dressings, with a C15 fireplace at S end. The solar (library) of 3 bays, large stone original fireplace . Eastern part of building is of vernacular form, two storeys and one storey and attic. | Conservation area. Listed Status: LBI | SU | 468131 | 122228 | Flint | Downland Field Flint , Malmstone , Beer Stone |  |  | Stone | South Downs National Park Authority
Forbes Almhouses | 1 - 5 Church Street | Building | 55539 | 1 - 5 Church Street, East Meon, Petersfield | East Meon | East Meon | Almshouses. 1852. Terrace of 4, unit projecting forward at N end. Walls of knapped flints with Bath Stone dressings - plinth, quoins, 1st floor band, moulded mullion and transom windows within plain frames, with moulded cornice in the gables, and pediments (on brackets and with ball finials) to the half-dormers and upper parts of chimney stacks. Tile roof. Front E elevation 1½ storeys. Service block along W side of the rear yard. | Conservation area. Listed Status: LBII* | SU | 468008 | 122189 | Flint | Downland Field Flint , Bath Stone |  |  | Stone | South Downs National Park Authority
Hyde Cottage |  | Building | 55540 | East Meon, Petersfield | East Meon | East Meon | House. Building of two phases, early and mid C19. Walls of coursed knapped flint with quoins and flat arches of alternating red brick and blue headers. Hipped slate roof. Two storeys. S front. Older W side. | Conservation area. Listed Status: LBII* | SU | 468126 | 122268 | Flint | Downland Field Flint |  |  | Stone | South Downs National Park Authority
Church of St James |  | Building | 55541 | Station Road, East Tisted, Alton | East Tisted | East Tisted | Parish church. Of medieval origin, mainly a rebuild of 1846. Stone and slate. Nave of three bays with aisles, chancel with N (vestry) and S chapels, W tower with entrance door at S side. Plain tile roofs. Walls of coursed flint with Bath Stone dressings. Crenellated parapet with finials at the corners, stepped buttresses (diagonal at the corners), plinth, coupled windows with reticulate tracery. E walls Malmstone. Tower has three stages, lowest part incorporating some C14 work. | Conservation area. Listed Status: LBII* | SU | 470130 | 132281 | Flint | Downland Field Flint , Bath Stone , Malmstone |  |  | Stone | South Downs National Park Authority
Clubroom |  | Other | 55542 | Gosport Road, East Tisted, Alton | East Tisted | East Tisted | Clubroom. 1873. Flint and brick. Tile roof. Rectangular building, short side appearing as a gable to the front. Closely associated with the school and imitating its appearance. Walls of coarse flint with brick, quoins, plinth step, and surround to an upper panel. Stone plaque within the panel dated 1873. | Conservation area. Listed Status: LBII* | SU | 470125 | 132118 | Flint | Downland Field Flint |  |  | Stone | South Downs National Park Authority
The Coach House |  | Building | 55543 | Gosport Road, East Tisted, Alton | East Tisted | East Tisted | Cottage, stable, and coach house of the Rectory. Mid C19. Ashlar Malmstone walls, chamfered openings, hoodmoulds to the cottage windows, plinth. Scalloped tile roof. Long narrow block, linked to the Rectory by a wall broken by a gateway. One storey and attic. | Conservation area. Listed Status: LBII* | SU | 470113 | 132334 | Calcareous Siltstone | Hythe Sandstone |  |  | Stone | South Downs National Park Authority
School and School House |  | Building | 55544 | Gosport Road, East Tisted, Alton | East Tisted | East Tisted | Dwelling attached to a school (now replaced by an adjoining C20 building). 1837. Walls of ashlar Malmstone, with flat arches, plinth. Recessed S side is roughcast, S end gable is completely tile-hung, with scalloped bands. Roof is ornamented with scalloped bands. A long narrow block with two projecting gabled wing.One storey and attic. House porch of Bath Stone. A stone is inscribed 1837. | Conservation area. Listed Status: LBII* | SU | 470133 | 132092 | Calcareous Siltstone | Hythe Sandstone |  |  | Stone | South Downs National Park Authority
Tisted House | The Rectory | Building | 55545 | Gosport Road, East Tisted, Alton | East Tisted | East Tisted | House. Mid C19. Tudor Gothic style. Walls of ashlar Malmstone, hoodmoulds, flat arches, chamfered reveals, plinth. Steep tile roof with varied gables with patterned tiling. Two storeys and attic. Complex assymetrical elevations to three sides. Entrance to N. Attached tapered stack to S elevation. Large porch with parapet, diagonal buttresses. Prominent chimneys with grouped circular flues on rectangular bases. | Conservation area. Listed Status: LBII* | SU | 470104 | 132310 | Calcareous Siltstone | Hythe Sandstone |  |  | Stone | South Downs National Park Authority
Church of St Peter and St Paul | St Peter and St Paul | Building | 55546 | Church Lane, Exton, Southampton | Exton | Exton | Parish church. C13 building, restored 1847, including a new nave roof, porch, and removal of W gallery. Walls of coursed flint rubble with stone dressings. Tile roof, shingled spire above a W bell turret of vertical boarding. Aisless nave and chancel, north vestry, south porch. | Conservation area. Listed Status: LBII* | SU | 461340 | 121066 | Flint | Downland Field Flint , Bath Stone |  |  | Stone | South Downs National Park Authority
Church of St John the Baptist |  | Building | 55547 | Petersfield Road, Greatham, Liss | Greatham | Greatham | Parish church. 1875. Early English style. Aisleless nave, chancel with vestry on its N side and a tower on its S side, S porch. Walls of polygonal Malmstone with Bath Stone dressings - impost and cill bands, hoodmoulds, plinth, stepped buttresses. Tower with broach spire. | Conservation area. Listed Status: LBII* | SU | 477340 | 130441 | Calcareous Siltstone | Hythe Sandstone , Bath Stone |  |  | Stone | South Downs National Park Authority
Goleigh Farmhouse |  | Building | 55548 | Forest Road, Greatham, Liss | Greatham | Greatham | House. C17, early C19. Walls of ironstone, SE part having stone quoins, plinth, hoodmoulds and moulded mullioned window frames. Elsewhere brick quoins, cambered arches, thin 1st floor band, plinth. Gable wall of brickwork in Monk bond. Two attached tapered chimney stacks of brickwork in English bond, one with a blue diamond pattern. Tile roof. Two storeys and basement. Stone plaque in front elevation inscribed 1685, another stone plaque at E side. Small C20 flat-roofed lobby on NW end. | Listed Status: LBII* | SU | 477574 | 129974 | Sandstone, Ferruginous | Carstone |  |  | Stone | South Downs National Park Authority
The Rectory | The Old Rectory | Building | 55549 | Petersfield Road, Greatham, Liss | Greatham | Greatham | House. Early, mid and late C19. Three phases equating to front, middle and rear sections. Front section stucco walls, parapet with coping and entablature mouldings, quoins, 1st floor Gothic weathering band, architraves to the upper openings, the lower being chamfered beneath hoodmoulds, plinth. Middle section ironstone walls with brick quoins and (stuccoed) hoodmould. Rear section has polygonal Malmstone walls with yellow brick quoins and cambered arches. NW symmetrical front, two storeys rearward units are two storeys and attic. Tile roof to the rear parts, single pitch slate roof behind the parapet of front part. | Conservation area. Listed Status: LBII* | SU | 477462 | 130480 | Sandstone, Ferruginous | Carstone , Malmstone |  |  | Stone | South Downs National Park Authority
Church of St Peter and St Paul |  | Building | 55550 | Church Lane, Hambledon, Waterlooville | Hambledon | Hambledon | Parish church. Saxon church of aisleless nave and chancel, absorbed by the formation of N and S aisles with several C13 eastward extension. C13 W tower. Walls of flint with stone dressings - stepped buttresses. Some flint and stone patterned walling to the porch. Tower with mixed flint and stone walling with brick quoins to the upper stages and small corner pinnacles. | Conservation area. Listed Status: LBI | SU | 464633 | 115180 | Flint | Downland Field Flint , Bath Stone , Hambledon Chalk , Caen Stone |  |  | Stone | South Downs National Park Authority
Dovecote | West End House | Other | 55551 | Green Lane, Hambledon, Waterlooville | Hambledon | Hambledon | C18. Square tower of brickwork in English bond, with a doorway in the centre. Pyramid slate roof. | Listed Status: LBII* | SU | 464695 | 117702 | Flint | Downland Field Flint |  |  | Stone | South Downs National Park Authority
Folly Tower at Hapton | Tower in the grounds of Folly House | Other | 55552 | Church Lane, Hambledon, Waterlooville | Hambledon | Hambledon | Tower, once in the grounds of the Red House, East Street (formerly called Tower House), now part of a C20 house called Hapton. Early C19. Walls of flint with brick quoins, pointed arches, brick dentilled cornices. Stone coping to parapet. Square tower of three storeys with castellated top. | Listed Status: LBII* | SU | 464735 | 115221 | Flint | Downland Field Flint |  |  | Stone | South Downs National Park Authority
Hambledon Cottage |  | Building | 55553 | Vicarage Lane, Hambledon, Waterlooville | Hambledon | Hambledon | Cottage. C17 timber frame with later cladding, east extension of 1844. The earlier part has walls of painted brickwork, the later of flint with brick quoins and cambered arches. Old part has a thatched roof with eyebrow dormer, the later part has a tile roof. | Conservation area. Listed Status: LBII* | SU | 464574 | 115082 | Flint | Downland Field Flint |  |  | Stone | South Downs National Park Authority
Dovecote | East Hoe House | Other | 55554 | Easthoe Road, Soberton, Hambledon, Waterlooville | Soberton | Hamledon | Dovecote. Medieval circular structure, with walls of flint, with chalk-faced interior containing pigeon holes. At the south side is a stone-framed doorway with a pointed arch. Restored since listing. Thatched up to the present century, but now tile. | Listed Status: LBII* | SU | 463590 | 115841 | Flint | Downland Field Flint , Chalk |  |  | Stone | South Downs National Park Authority
Church of St Peter | St Peter's | Building | 55555 | Ovington, Alresford | Ovington | Itchen Stoke and Ovington | Parish church. 1866 by John Colson. Rubble flint with stone dressings, roof old plain and fishscale tiles and unusual ridge tiles, cedar shingles to spire. Chancel with N vestry, N and S transepts, nave. Tower with S porch, decorated timber top stage with wide broach spire with oversailing eaves. | Conservation area. Listed Status: LBII* | SU | 456097 | 131601 | Flint | Downland Field Flint , Bath Stone |  |  | Stone | South Downs National Park Authority
148: 149 Main Road |  | Building | 55556 | 148: 149 Main Road, Itchen Stoke, Alresford | Itchen Stoke | Itchen Stoke and Ovington | Pair of cottages. Early C19. Rubble flint with brick dressings and bands, roof old plain tiles. | Listed Status: LBII* | SU | 455754 | 132380 | Flint | Downland Field Flint |  |  | Stone | South Downs National Park Authority
153: 154 Water Lane |  | Building | 55557 | Water Lane, Itchen Stoke, Alresford | Itchen Stoke | Itchen Stoke and Ovington | Pair of cottages. Early C19. Rubble flint with brick dressings and bands, roof old plain tiles. | Conservation area. Listed Status: LBII* | SU | 455833 | 132349 | Flint | Downland Field Flint |  |  | Stone | South Downs National Park Authority
155: 156 Water Lane |  | Building | 55558 | Water Lane, Itchen Stoke, Alresford | Itchen Stoke | Itchen Stoke and Ovington | Pair of cottages. Early C19. Rubble flint with brick dressings and bands, roof old plain tiles. | Conservation area. Listed Status: LBII* | SU | 455845 | 132348 | Flint | Downland Field Flint |  |  | Stone | South Downs National Park Authority
Pair of bridges |  | Other | 55560 | Grange Park, Northington, Alresford | Northington | Itchen Stoke and Ovington | Pair of bridges. Early C19. Rustic flint nodules facing brick and forming parapet. One 2-span bridge and a single span bridge meeting on small islet, and spanning outflow from lake. | Listed Status: LBII* | SU | 456309 | 135377 | Flint | Downland Field Flint |  |  | Stone | South Downs National Park Authority
Church of St Andrew | St Andrew's | Building | 55561 | Kilmeston Road, Kilmeston, Alresford | Kilmeston | Kilmeston | Parish Church of medieval origin, rebuilt 1772 and late C19. Rendered flint with stone and brick dressings, old plain tile roof. Timber belfry has sides of pair of openings and tall shingled hipped roof. | Listed Status: LBII* | SU | 459136 | 126349 | Flint | Downland Field Flint , Bath Stone |  |  | Stone | South Downs National Park Authority
Old School House |  | Building | 55562 | Kings Worthy, Winchester | Kings Worthy | Kings Worthy | House. Late C18, extended in similar style mid C19. Knapped flint with brick dressings. C19 hipped slate roof with brick stack at each end of hip and large stack behind. | Conservation area. Listed Status: LBII* | SU | 449617 | 132675 | Flint | Downland Field Flint |  |  | Stone | South Downs National Park Authority
Church of St Mary | St Mary's | Building | 55563 | Station Road, Liss | Liss | Liss | Parish church. 1891, by Sir A Blomfield, and 1930 by Sir E Maufe. Chancel with N transept and adjoining vestry and S chapel, nave of four bays with aisles, western bay of S aisle being reconstituted as a porch (1930), W tower (1930). Walls of stone rubble with ashlar dressings, lancets, cill band, plinth. Tile roof. Stone bell turret at E end of nave roof. | Listed Status: LBII* | SU | 477498 | 127896 | Calcareous Sandstone | Bargate Stone , Bath Stone , Hythe Sandstone |  | 187074,187075,187076,187077 | Stone | South Downs National Park Authority
Barn Place |  | Building | 55564 | Rake Road, Liss | Liss | Liss | House. C16, C17 and late C19. Oldest walls of close-studded framing, with ironstone and some rendered infill. Later walls (upper part) of bricknogged C17 framing above brickwork in Monk bond, all above an ironstone plinth. Last phase of carstone rubble with stone and brick quoins and cambered arches. Tile roof. Gables tile-hung. L-shaped. Two storeys. Timber-framed building with late C19 additions. | Listed Status: LBII* | SU | 478611 | 127719 | Sandstone | Hythe Sandstone , Carstone |  |  | Stone | South Downs National Park Authority
Clarks |  | Building | 55565 | Huntsbottom Lane, Liss | Liss | Liss | House. C18, early c19. Walls of ironstone with brick dressings (painted), upper walls tile-hung. Flipped slate roof. Two storeys. | Listed Status: LBII* | SU | 478546 | 127437 | Sandstone, Ferruginous | Carstone |  |  | Stone | South Downs National Park Authority
Little Brewells East, Little Brewells West | Little Brewells East | Building | 55566 | Brewells Lane, Liss | Liss | Liss | Two dwellings. Late C18, mid C19 extension, late C19. Walls of coursed ironstone with galletted joints, and brick quoins, cambered arches, and plinth. Tile roof, hipped, 1/2-hipped to N wing. Two storeys, smaller unit added C19, a later rear wing. Stone plaque above former doorway, inscribed CTA 1770. | Listed Status: LBII* | SU | 480259 | 128627 | Sandstone, Ferruginous | Carstone |  |  | Stone | South Downs National Park Authority
Lyss Place |  | Building | 55567 | Hawkley Road, Liss | Liss | Liss | House. C14 and early C19. Monastic site, with C14 remains of narrow refectory block attached to a later square block. Older unit has walls of rubble Malmstone with sandstone and brick quoins, with changed sections of brickwork in header bond, with Dutch flat arches, stone cills, stone stepped buttresses at the south end. C19 block has brickwork in header bond, Dutch flat arches, stone cills, plinth. Tile roof to the old part, hipped at N end. Hipped slate roof to the later unit. 2 storeys. | Listed Status: LBII* | SU | 476449 | 128193 | Calcareous Siltstone | Malmstone , Hythe Sandstone |  |  | Stone | South Downs National Park Authority
Wheatham Farmhouse |  | Building | 55568 | Wheatham Road, Liss | Liss | Liss | House, on an old site. C17, early C19. Walls of ironstone with stone and brick quoins, plinth, NE gable of brick. Two stone mullioned window frames, brick quoins, flat or cambered arches, and stone cills. Tile roof. Two storeys. C19 rear wing, C20 brick porch with tile roof. | Listed Status: LBII* | SU | 475163 | 127328 | Calcareous Siltstone | Malmstone , Hythe Sandstone |  | 120812,238621 | Stone | South Downs National Park Authority
Church of St Peter |  | Building | 55569 | Church Street, Liss | Liss | Liss | Parish church. C13, C14, C15, C17 and restoration of 1864. Walls of ironstone with stone dressings, quoins, stepped buttresses to the nave. Brick porch in Flemish bond. Tile roof. C13 chancel (restored) with a small N vestry. C13 nave of 3 bays with S aisle. C17 S porch (1639). C13 W tower. Tower has bell stage and broach spire, all shingled. | Conservation area. Listed Status: LBII* | SU | 477051 | 128679 | Sandstone, Ferruginous | Carstone , Bargate Stone , Ferricrete , Reading Beds Sandstone , Carboniferous Limestone |  | 187074,187075,187076,187077 | Stone | South Downs National Park Authority
Burgates Farmhouse |  | Building | 55570 | Farnham Road, Liss | Liss | Liss | Farmhouse. Mid C19 possibly earlier. Coursed ironstone with stone dressings. Plaintile roof with a Horsham slate eaves course. Small tile gabled dormers to north and south. Brick chimneys. T shaped plan with entrance in eastern gable end of main east - west building with lower rear building to the north. The east gable is tiled above the entrance and a semi-sircular thatched single storey bay window. The assocaited farm buildings are of similar materials. Two barns are listed. | Conservation area | SU | 477139 | 128728 | Sandstone, Ferruginous | Carstone , Purbeck Stone-slate , Hythe Sandstone |  |  | Limestone flags | South Downs National Park Authority
Church of St Peter |  | Building | 55571 | The Square, Petersfield | Petersfield | Petersfield | Parish church. Begun second quarter C12, cruciform with crossing tower. Tower not complete. Later in C12 transepts extended to form wide aisles embracing central W tower. Chancel largely by Sir Arthur Blomfield 1873, N porch also by Blomfield, 1885. Chapel at East end of S aisle, coursed small rubble with herringbone flint bands. S aisle flush random rubble with freestone dressings, chancel similar. Tower has two lower C12 stages of random rubble, two upper stages of coursed freestone. Tile roof to nave and chancel, lead sheet roofs to aisles and tower. | Conservation area. Listed Status: LBI | SU | 474648 | 123187 | Sandstone | Hythe Sandstone , Bath Stone , Downland Field Flint , Malmstone , Ferricrete |  |  | Stone | South Downs National Park Authority
141 - 145 |  | Building | 55572 | Sussex Road, Petersfield | Petersfield | Petersfield | The properties garden wall to the road is also of ironstone with brickpiers and capping. Its assocaited farm buildings are also constructed of similar materials. | Listed Status: LBII* | SU | 475548 | 121990 | Flint | Downland Field Flint |  |  | Stone | South Downs National Park Authority
Bell Hill Cottage | 28 Bell Hill | Building | 55573 | Bell Hill, Petersfield | Petersfield | Petersfield | Cottage. Early C19. Two storeys. Walls of Malmstone walls, galleted with ironstone. Brick dressings. Slate roof. End chimneys. Small extension to right rear. | Listed Status: LBII* | SU | 473990 | 124481 | Calcareous Siltstone | Malmstone , Carstone |  |  | Stone | South Downs National Park Authority
Cedar Cote | Cedar Court, 5 | Building | 55574 | College Street, Petersfield | Petersfield | Petersfield | House. Early C19. Red brick front, left return of Malmstone galleted with ironstone. Slate roof, hipped. Three storeys. | Conservation area. Listed Status: LBII* | SU | 474921 | 123395 | Sandstone, Ferruginous | Carstone , Malmstone |  |  | Stone | South Downs National Park Authority
The Grange |  | Building | 55575 | The Causeway, Petersfield | Petersfield | Petersfield | House, now converted to flats. Second quarter of C18. Outer walls of galleted Malmstone with heavy, dressed stone quoins. W front has carriage entrance under alternating block round arch, now blocked. Inner walls of galleted walmstone with brick dressings. Tile roof, hipped. 2 old chimneys of narrow bricks along with several new ones added when the house was converted to flats. Large, L-shaped building. Two storeys. | Listed Status: LBII* | SU | 474620 | 122962 | Calcareous Siltstone | Malmstone , Hythe Sandstone |  |  | Stone | South Downs National Park Authority
Statue of William III |  | Other | 55576 | The Square, Petersfield | Petersfield | Petersfield | Statue. C18. Equestrian lead statue of William of Orange in the costume of a Roman senator. Stone pedestal. Latin inscription. Statue restored in 1912 by public subscription. | Conservation area. Listed Status: LBI | SU | 474651 | 123247 | Limestone, Ooidal | Portland Stone |  |  | Stone | South Downs National Park Authority
Shirtles |  | Building | 55577 | Reservoir Lane, Petersfield | Petersfield | Petersfield | House. Early C18. Farmhouse divided into 2 dwellings in C19, restored to single occupation C20. Rubble walls in bands of light and dark stone galletted with ironstone, with brick quoins and window dressings. Tile roof, formerly thatch. Hipped roof. 2 storeys. Small 1 storey extension, formerly dairy. Modern, 2 storey E extension incorporating part of old stone garden wall. NE angle is rounded on ground floor with tile-hung 1st floor jutting out above. | Listed Status: LBII* | SU | 474755 | 124477 | Sandstone | Hythe Sandstone , Carstone |  |  | Stone | South Downs National Park Authority
Church of St Matthew |  | Building | 55578 | Blackmoor, Liss | Blackmoor | Selborne | Parish church. 1868, by Alfred Waterhouse, for Sir Roundell Palmer. Stone and tile. Tile roof. Walls of ashlar Malmstone with Bath Stone dressings - corbels to the eaves, stepped buttresses linked to moulded impost and cill bands, plinth. Plan: aisleless nave of 4 bays, chancel of 2 bays, N vestry, S porch and W tower. Tower of 4 stages, pyramid tile roof. Gabled S porch, with buttresses. | Conservation area. Listed Status: LBII* | SU | 478050 | 133563 | Calcareous Siltstone | Malmstone , Upper Greensand |  |  | Stone | South Downs National Park Authority
The Lodge |  | Building | 55579 | Sotherington Lane, Blackmoor, Liss | Blackmoor | Selborne | Pair of cottages, being the N lodge to Blackmoor House. Mid C19. Walls of ashlar Malmstone with relieving arches, Bath Stone quoins and cills. Tile roof. Asymmetrical pair, appearing as a single unit. Front of 1 storey and attic. Open gabled porch with a timber frame, Tile roof with bargeboard. Rear has single-storeyed service wings. | Conservation area. Listed Status: LBII* | SU | 477826 | 133043 | Calcareous Siltstone | Malmstone , Bath Stone |  | 120809,120810 | Stone | South Downs National Park Authority
School and School House |  | Other | 55580 | Blackmoor, Liss | Blackmoor | Selborne | Village hall and house. Mid C19, assumed to be by Alfred Waterhouse. Walls of polygonal Malmstone with Bath Stone dressings (quoins,cill band, plinth). Tile roof. Plan: hall of four bays, with a lower eastward extension of one bay, linking to a two-storeyed cross wing (the house). Projecting porch at junction between main building and subsidiary unit. | Conservation area. Listed Status: LBII* | SU | 477983 | 133601 | Calcareous Siltstone | Malmstone , Bath Stone |  |  | Stone | South Downs National Park Authority
The Vicarage |  | Building | 55581 | Drift Road, Blackmoor, Liss | Blackmoor | Selborne | Vicarage. c1860 by Alfred Waterhouse. Stone rubble with ashlar dressings. Tile roof, brick chimney stacks. Two storeys and attic. Included as part of a village group all by the same architect. | Conservation area. Listed Status: LBII* | SU | 478063 | 133332 | Calcareous Siltstone | Malmstone , Bath Stone |  |  | Stone | South Downs National Park Authority
War Memorial Cloister |  | Other | 55582 | Blackmoor, Liss | Blackmoor | Selborne | Memorial commemorating the war of 1914-18. c 1920, by Sir Herbert Baker. Arcade of heavy timber-framing, with a stone rear wall. Roof is stone (Horsham) slates, ending at each side as a gable. Building is in the form of an arcade on three sides of a square (open to S side). Garden with a monumental stone cross on an octagonal base, above steps. Walkway has stone flags, and steps to the garden. | Conservation area. Listed Status: LBII* | SU | 478009 | 133595 | Calcareous Sandstone | Bargate Stone , Horsham Stone-slate |  |  | Stone | South Downs National Park Authority
Church of St Mary |  | Building | 55583 | High Street, Selborne, Alton | Selborne | Selborne | Parish church. Late C12, late C13, early C14, 1781, 1856, and C20. Stone walls, mostly polygonal Malmstone with stone and some brick dressings. Tile roof. Late Norman (c 1180) nave of four bays with aisles, chancel, S aisle widened when E end was made into a chant chapel (post 1284), N transept of 1305, W tower of 1781, C18 S porch, C19 vestry. C12 font. In S aisle a large1920 stained glass window, depicting St Francis and the birds, being a memorial to Gilbert White. Tower with parapet. Porch walls of ironstone and Malmstone. | Conservation area. Listed Status: LBI | SU | 474119 | 133780 | Sandstone | Hythe Sandstone , Malmstone , Bath Stone |  | 8907,120808,120809,120810 | Stone | South Downs National Park Authority
Bell's Farm |  | Building | 55584 | Gracious Street, Selborne, Alton | Selborne | Selborne | House. 1845. Coursed Malmstone walls with brick quoins, cambered arches to the ground floor, stepped plinth band. Tile roof, hipped. 2 storeys. Gothic doorway with Tudor brick arch, moulded doorframe. Stone plaque inscribed T.B 1845. | Conservation area. Listed Status: LBII* | SU | 473974 | 133712 | Calcareous Siltstone | Malmstone |  | 8907,120808,120809,120810 | Stone | South Downs National Park Authority
Burhunt Farmhouse |  | Building | 55585 | Sotherington Lane, Selborne, Alton | Selborne | Selborne | Farmhouse. Early Cl9 exterior, possibly earlier interior. Clunch with red brick dressings. Tile roof with end brick chimneystacks. Two storeys. Plinth. Appears on 1840 map. | Listed Status: LBII* | SU | 475288 | 132808 | Calcareous Siltstone | Hythe Sandstone , Clunch |  | 8907,120808,120809,120810 | Stone | South Downs National Park Authority
Galley Hill Farmhouse |  | Building | 55586 | Galley Hill, Selborne, Alton | Selborne | Selborne | House. C17. Early C18 exterior. Walls of ashlar Malmstone with brick quoins, 1st floor band and plinth. Tile roof, hipped. Two storeys, W side has single-storeyed wing. Stone plaque inscribed HIFA 1710 on NE elevation. Inside, C17 fireplace and old beams suggest an earlier origin, as a timber-framed house. | Listed Status: LBII* | SU | 474329 | 132838 | Calcareous Siltstone | Malmstone |  | 8907,120808,120809,120810 | Stone | South Downs National Park Authority
Jasmine Cottage, Newman Cottage, Waterman Cottage |  | Building | 55587 | Gracious Street, Selborne, Alton | Selborne | Selborne | Row of four cottages (Newman Cottage no. 1 Graceious Street, Waterman Cottage nos. 2 and 3, and Jasmine Cottage). Late C18 and 1870. Walls of ashlar Malmstone with brick quoins and cambered arches. Plain tile roof. A terrace of three and a taller crosswing at N end, of 1870. 2 storeys. Jasmine Cottage has a C20 gabled brick porch in the centre of its N wall. | Conservation area. Listed Status: LBII* | SU | 473765 | 133738 | Calcareous Siltstone | Malmstone , Hythe Sandstone |  | 8907,120808,120809,120810 | Stone | South Downs National Park Authority
Pleasance Cottage |  | Building | 55588 | Honey Lane, Selborne, Alton | Selborne | Selborne | Cottage. C17, C18, with C20 restoration. Walls of Malmstone with brick dressings, upper part tile hung, rear having some exposed bricknogged framing. Tile roof. Timber-framed building with later cladding and extension. 2 storeys. | Conservation area. Listed Status: LBII* | SU | 474441 | 133307 | Calcareous Siltstone | Malmstone |  | 8907,120808,120809,120810 | Stone | South Downs National Park Authority
Plestor House |  | Building | 55589 | High Street, Selborne, Alton | Selborne | Selborne | House. Late C18, with renovation and alterations c 1900. Ashlar Malmstone walls, with brick quoins, 1st floor band, rubbed flat arches, plinth (broken in the centre). Tile roof, 1/2 hipped at N end, hipped at S end. Two storeys. SW elevation to the High Street (c1900) of roughly-coursed Malmstone walls with brick quoins, 1st floor cill band, rubbed flat arches, plinth. A high wall extends southward from the building, lower part of Malmstone and the upper in brickwork of rat-trap bond. Rear SE elevation has a pyramid roof above an extension. | Conservation area. Listed Status: LBII* | SU | 474094 | 133701 | Calcareous Siltstone | Malmstone |  | 8907,120808,120809,120810 | Stone | South Downs National Park Authority
Priory Farmhouse |  | Building | 55590 | Honey Lane, Selborne, Alton | Selborne | Selborne | House. Early C18. On the site of Selborne Priory, built partly with salvaged stone. Walls of squared Malmstone rubble, with brick quoins, cambered arches, 1st floor and plinth band. Tile roof, hipped. L-shaped block. 2 storeys. | Listed Status: LBII* | SU | 475548 | 134472 | Calcareous Siltstone | Malmstone |  | 8907,120808,120809,120810 | Stone | South Downs National Park Authority
The Wakes |  | Building | 55591 | High Street, Selborne, Alton | Selborne | Selborne | House, now a museum. C16. Home of Gilbert White (1720-1793). Front wall mainly C19 brickwork, with C18 Flemish bond to the dining room. Service wing uses the local style of Malmstone ashlar with brick dressings. Tile roof of complex arrangement, mainly hips to the front (E) and gables to the rear, assortment of Tudor chimneys. C16 origin as a timber-framed hall. Building has been extended, to become an irregular group close to the High Street. 1910 service range at S end, altered from smaller buildings. 2 storeys. At the rear the C18 house and the service wing have Malmstone walls with brick quoins, 1st floor band, some cambered arches, and plinth. N side is brickwork with tile-hung upper floors. 2 storeys. 1880 and early C20 additions. | Conservation area. Listed Status: LBI | SU | 474083 | 133677 | Calcareous Siltstone | Malmstone |  | 8907,120808,120809,120810 | Stone | South Downs National Park Authority
Church of St Mary Magdalene | Church of St Mary | Building | 55592 | Farnham Road, Sheet, Petersfield | Sheet | Sheet | Parish church. C19. 1868-9 by Sir Arthur Blomfield. Local coursed rubble, with Bath Stone dressings. Nave with no aisles, chancel, large tower with steeple on S side, N vestry. Nave four bays, chancel two bays. Tile roof. Tower is of three stages with stepped angle buttresses and shingled broach spire with clock in base. | Conservation area. Listed Status: LBII* | SU | 475799 | 124593 | Sandstone | Hythe Sandstone , Carboniferous Limestone |  |  | Stone | South Downs National Park Authority
Church of St Peter |  | Building | 55593 | School Hill, Soberton, Southampton | Soberton | Soberton | Parish church. Norman origin, but mainly C13 and early C16 west tower, Victorian south porch, restoration of 1880. Flint walls, plastered in several parts, with stone dressings and rubble stonework in the chancel. Tower of flint with irregular pattern of large stone blocks. Brick gable to the south transept. Tile roof. | Listed Status: LBI | SU | 460959 | 116797 | Flint | Downland Field Flint , Bath Stone |  |  | Stone | South Downs National Park Authority
The Gatehouse |  | Building | 55594 | Ashford Chace, Ashford Lane, Steep, Petersfield | Steep | Steep | Former stables, now dwelling. Early C19 with C20 conversion. Malmstone walls with brick dressings. Hipped tile roof. | Conservation area. Listed Status: LBII* | SU | 473999 | 126428 | Calcareous Siltstone | Malmstone |  |  | Stone | South Downs National Park Authority
Kitchen Garden Wall |  | Other | 55595 | Ashford Lane, Steep, Petersfield | Steep | Steep | Kitchen garden wall, extending eastwards from 23/01/86 the coachhouse GV II High roadside wall. Early C19. Roughly-coursed Malmstone with brick middle band, and brick verticals with quoins. Tile capping. | Conservation area. Listed Status: LBII* | SU | 473812 | 126321 | Calcareous Siltstone | Malmstone |  |  | Stone | South Downs National Park Authority
Little Ashford Farmhouse |  | Building | 55596 | Ashford Lane, Steep, Petersfield | Steep | Steep | House. C17, and mid C19. Walls of ironstone with brick quoins, cambered arches and high plinth. Later walling of brickwork in Flemish bond with 1st floor band. Still later walling of polygonal Malmstone with brick quoins. Tile roof, catslide at rear. | Conservation area. Listed Status: LBII* | SU | 474356 | 126616 | Siltstone, Ferruginous | Reading Beds Sandstone , Ferricrete |  |  | Stone | South Downs National Park Authority
Church of St Andrew | St Andrew's | Building | 55597 | Tichborne, Alresford | Tichborne | Tichborne | Parish Church, mid C11 plan with surviving chancel, late C12 nave and aisles, C18 tower and porch. Rubble flint and stone, stone and brick dressings, brick tower, plain tile roof. | Conservation area. Listed Status: LBI | SU | 456872 | 130259 | Flint | Downland Field Flint , Quarr Stone , Bath Stone |  |  | Stone | South Downs National Park Authority
Downend, Lovat, Tichborne Cottage |  | Building | 55598 | Tichborne, Alresford | Tichborne | Tichborne | Row of cottages. C17 and C18. Part timber-frame with brick infill, rest flint with brick dressing, thatched roof. Two bays of timber-frame at right with four bays of flint to left, each cottage two bays, two storeys. | Conservation area. Listed Status: LBII* | SU | 457089 | 130385 | Flint | Downland Field Flint |  |  | Stone | South Downs National Park Authority
Grange Farmhouse |  | Building | 55599 | Tichborne, Alresford | Tichborne | Tichborne | Farmhouse. C17, C18 and C19 remodelling and additions. Timber-frame encased in brick, some flint panels, old plain tile roof. | Conservation area. Listed Status: LBII* | SU | 457112 | 130098 | Flint | Downland Field Flint |  |  | Stone | South Downs National Park Authority
Itchen Cottage |  | Building | 55600 | Tichborne, Alresford | Tichborne | Tichborne | Cottage. C17, C19 and C20. Part timber-frame encased in brick. C19 and C20 wing of knapped flint with brick dressings, plain tile roof. C19 Gothic style | Conservation area. Listed Status: LBII* | SU | 457075 | 130206 | Flint | Downland Field Flint |  |  | Stone | South Downs National Park Authority
Church of St Mary |  | Building | 55601 | Church Street, Upham, Southampton | Upham | Upham | Parish church. C13. W tower early C18, mainly a restoration of 1881 by G E Street. Chancel with N vestry, nave with wide N aisle and narrow S aisle and porch. Walls of flint with stone dressings. Tower is of brick in Flemish bond with blue headers. Tile roof (repaired 1985) of triple pile across nave and aisles. | Conservation area. Listed Status: LBII* | SU | 453862 | 120614 | Flint | Downland Field Flint , Bath Stone |  |  | Stone | South Downs National Park Authority
Church of St John the Evangelist |  | Building | 55602 | Church Lane, West Meon, Petersfield | West Meon | West Meon | Parish church. 1843, by G G Scott. Walls of squared knapped flint, with Bath Stone dressings - plinth, stepped buttresses, corbelled parapet, hood-moulds above coupled windows with quatrefoils and cusped lancets. Steep slate roof. | Conservation area. Listed Status: LBII* | SU | 463980 | 124120 | Flint | Downland Field Flint , Bath Stone |  |  | Stone | South Downs National Park Authority
Primary School |  | Other | 55603 | Church Lane, West Meon, Petersfield | West Meon | West Meon | School. 1864. Walls of knapped flint with Bath Stone dressings - plinth, stepped buttress, stepped stack, windows. Steep slate roof. Prominent chimney stack and a gabled porch to the north side. N end has a double-pile roof. The lesser gable at the W side has a stone bell turret. | Conservation area. Listed Status: LBII* | SU | 464021 | 124112 | Flint | Downland Field Flint , Bath Stone |  |  | Stone | South Downs National Park Authority
West Meon House |  | Building | 55604 | Station Road, West Meon, Petersfield | West Meon | West Meon | House. Early C18, C19 and C20. Walls of flint with mixture of malmestone, small remains of stone quoins, most dressings of brickwork. Tile roof with prominent late C19 Tudor stacks. At S end single-storeyed service wings extend east and west from the main wing, linked by a series of high flint walls. | Conservation area. Listed Status: LBII* | SU | 464127 | 123857 | Flint | Downland Field Flint , Malmstone |  |  | Stone | South Downs National Park Authority
Church of St Mary Magdalene |  | Building | 55605 | West Tisted, Alresford | West Tisted | West Tisted | Parish church. C11, C13, C14, C15, 1750 and 1848. Flint walls with stone dressings. Single-cell early Norman church, extended eastwards in 1848, to form a new chancel and small N vestry. S porch of 1750, and western bell turret above a timber frame. Plain tile roof. Bell turret has a pyramid roof and boarded sides. Porch is of brickwork, with a gable, cambered arch, and a plaque inscribed 'The Gift of Magdalen College 1750'. | Listed Status: LBII* | SU | 465019 | 129211 | Flint | Downland Field Flint , Bath Stone |  |  | Stone | South Downs National Park Authority