## Leicestershire Building Stones
The Building Stones Database for England (BDSE) maps the building stone types found in each county. This spreadsheet includes three tabs with lists of (i) local building stones and their characteristics; (ii) known local sources such as quarries, mines, pits and delphs; and (iii) examples of local buildings. (Updated 2021, published 2022)
You can also explore the Building Stones Database map which contains information for all the counties.
BSDE Building Stone ID | BSDE Parent Building Stone ID | Stone name | Alternative name(s) | Description | Colour | Colour variation | Weathered colour | Geological age | Geological unit | Rock type | Grain size | Sedimentary structure(s) | Key identification features | Failure and weathering features | Context of use(s) | Locality of use | Mineral Planning Authority (MPA)
1301 | 1 | Calcareous tufa |  | A vuggy stone initially formed as casts of plant stems and detritus deposited in and around reed beds in a lime depositing alluvial enironment. Subsequent partial cementation forms a highly porous but fairly strong building stone. | Not entered |  | Speckled mid - dark grey enhanced by lichen growth | Quaternary | Calcareous Tufa | Tufa | Very fine-grained | An unbedded rock consisting of a mass of hollow tubular casts of plant material, which decayed to leave voids. | Grey, extremely porous, low density rock with large voids (vuggy) | Surprisingly strong stone of low density. Becomes a speckled dark grey due to shallow surface weathering enhanced by mould growth. | Used very locally as parts of building walls and in some boundary walls. | Isolated occurrences, most notably at Knaptoft, south of Leicester and Horninghold in east Leicestershire. | Leicestershire County Council
1302 | 1 | Cobbles – flint | Flint | Mostly 6 - 10 cm, hard, fine-grained, nodular cobbles. Sometimes dressed, showing the conchoidal fracture. Glacially transported into county during the Pleistocene. | Grey |  | Surface weathering cream, buff or brown | Quaternary | Glacial Deposits | Boulders or Cobbles | Very fine-grained | none | Very fine-grained, vitreous, very hard cobbles, irregular in shape with a conchoidal fracture | Very hard, resistant to weathering | Very minor component of the glacially transported cobbles used as building stones for walls and occasionally paving in Leicestershire. | Across the south and west of the county, but particularly to the S and SW of Leicester. | Leicestershire County Council
1303 | 1 | Cobbles – Bunter | Bunter pebbles | Highly spherical cobbles, originally Bunter Pebble Beds laid down by Triassic rivers. Fluvially and glacially reworked and deposited in county by rivers and glaciers in the Pleistocene. Generally composed of recrytallised quartz grains. Size range from pebbles to cobbles over 30cm in diameter. Sometimes face dressed, occasionally squared. | Not entered |  | Brown and yellow-brown coatings | Quaternary | Glacial Deposits | Boulders or Cobbles |  | none | Highly rounded cobbles, extremely hard and weathered to a brown colour. Sometimes face dressed, occasionally squared, exposing pale grey crystalline interior. | Very hard, resistant to weathering. Brown colour is the original weathering surface. | Used as the predominant stone in some walls, and commonly as infill with other stone or as a repair. Also used for cobble paving. | Across the south and west of the county, but particularly to the S and SW of Leicester. | Leicestershire County Council
1304 | 1 | Cobbles – local igneous | Drift/erratics | Cobbles and boulders of local granodiorites and diorites glacially transported a short distance across the county. Medium to couarse grained crystalline rocks of pink and white feldspars and a lesser proprtion of dark minerals. | Pink |  | Dark pink, dark grey, and rarely brown joint surface weathering | Quaternary | Glacial Deposits | Boulders or Cobbles | Coarse-grained | none | Medium to course-grained crystalline rocks, speckled pink and dark grey. Pink colours dominant, but some stones may be speckled mid and dark grey. Sub-angular to sub-rounded in shape (never spherical) because of relatively short transportion distance. | Hard, resistant to weathering | Used in walls, and for footings or quoins and buttresses because of its hardness. | Across the south and west of the county | Leicestershire County Council
1305 | 1 | Cobbles – Charnian | Drift/erratics | Cobbles and boulders of various local Charnian rocks glacially transported a short distance across the county. Volcaniclastic sedments and lavas (see detail below under 'Charnian'), sub-angular to sub-rounded in shape because of relatively short transportion distance. | Grey | Not entered | Various shades of grey, green, red and cream | Quaternary | Glacial Deposits | Boulders or Cobbles |  |  | Charnian rubblestone, sub-angular to sub-rounded in shape | Hard, resistant to weathering. Some selective weathering of mineral components. | Used in building and field walls, as a minor or major component depending on availabilty of this and other stone. | South and west of Charnwood | Leicestershire County Council
1306 | 1 | Lincolnshire Limestone |  |  | Not entered | Not entered |  | Jurassic | Lincolnshire Limestone Formation | Limestone | [6 empty] | Leicestershire County Council
1307 | 1306 | Upper Lincolnshire Limestone |  | Freestones, ranging from pure ooidal limestone to totally shell-detrital limestone with a predominantly calcite spar cement. Includes several named stones, e.g. Barnack Rag, Stanion Stone, Weldon Stone, Kings Cliff Stone, Ketton Oolite, Casterton Stone, Ancaster Stone, and Lincoln Cathedral Stone. Other than the Ketton Oolite, these have not been individually identified in the survey of buildings in Leicestershire. | Not entered |  | Light cream to buff or light brown | Jurassic | Upper Lincolnshire Limestone Member | Limestone |  | Planar-bedded and commonly cross-bedded | Freestones. Ooidal and shell-detrital limestones. | Generally very hard wearing, but stones with a proportion of clay grade micrite matrix may be susceptible in the long term to small-scale, surface frost shattering, giving a blistered appearance. | Freestone - used for mouldings, carvings, windows, quoins, dripstones and as ashlar walling stone. The finer grained oolites tend to be used for carvings, mouldings and windows. The coarser grained shell-detrital stones are more commonly used as dripstones and quoins. | Countywide | Leicestershire County Council
1308 | 1306 | Ketton Stone | Ketton Oolite | Highly ooidal, fine to medium-grained limestone, sometimes with a minor proportion of fine-grained shell debris. Pale cream with darker cream-grey wavy stripes when weathered, leading to the nickname of 'streaky bacon'. | Not entered |  | Light cream and darker grey-cream stripes | Jurassic | Upper Lincolnshire Limestone Member | Limestone, Ooidal | Fine-grained | Massive, rarely cross-bedded | Freestone. Ooidal limestone that weathers to produce a distinct striped appearance like 'streaky bacon'. A statement also queried in the Atlas. | Generally very hard wearing | Top quality freestone - used for delicate carvings, mouldings, windows and doorways. | Countywide | Leicestershire County Council
1309 | 1306 | Lower Lincolnshire Limestone |  |  | Not entered | Not entered |  | Jurassic | Lower Lincolnshire Limestone Member | Limestone | [6 empty] | Leicestershire County Council
1310 | 1309 | Waltham Church Stone | Waltham Stone | A medium-course grained, shell-debris, ooidal, slightly micritic limestone. Cream - buff in colour with pale ochreous brown burrows, infilled with softer, fine-grained, muddy limestone which rapidly weathers out on exposure. | Buff | Not entered | Buff | Jurassic | Lower Lincolnshire Limestone Member | Limestone | Medium-grained | Burrows | Medium course-grained, shell-debris, ooidal, micritic limestone with ochreous brown burrows, which rapidly weather out on exposure, leaving a pitted, channelled surface. | Moderately hard rock. Burrows weather out to leave a pitted, channelled surface. | Building walls and dry stone walls. May be cut and dressed. A major component in walls in Waltham on the Wolds (especially the church) and Stonesby. Larger blocks sometimes used as wall coping, e.g. along Thorpe Lane, Croxton Kerrial and Meton Road, Waltham on the Wolds. | NE Leicestershire, particularly around the villages of Waltham on the Wolds (especially in the church) and Stonesby. | Leicestershire County Council
1311 | 1309 | Waltham Village Stone | Waltham Stone | Small blocks of fine-grained, compact, micritic limestone with scattered floating ooliths (resulting in a bimodal texture), occasionally weakly bioturbated and with fine-grained scattered shell debris and a few larger whole shells. Believed to be the lateral equivalent of the Wittering Pendle (Lott, 2001) and the Lower Lincolnshire Limestone decribed by Sutherland (2003) near Maidwell and Harrington in Northants. | Not entered |  | Rich cream | Jurassic | Lower Lincolnshire Limestone Member | Limestone | Fine-grained | Compact stone, thinly-bedded | Compact, fine-grained, rich cream coloured limestone with occasional scattered ooids and very little fine-grained shell debris. | Strong, resistant to weathering failure | Building walls and dry stone walls. May be cut as small to moderate sized squared blocks, but surface face left uneven. A major component in walls in Waltham on the Wolds and a minor component elsewhere. | NE Leicestershire, particularly around the village of Waltham on the Wolds | Leicestershire County Council
1312 | 1309 | Nevill Holt Stone |  | The whole rock is a fine-grained, bioturbated, sandy limestone. The unweathered matrix colour is a very pale grey-red. Large, greyish-fawn, ramifying, nodular burrows are up to 20mm in diameter. On long term weathering, the colours all become shades of pale to mid brown, the matrix becoming ochreous. Occasionally, there are veins of iron oxide. | Not entered |  | Shades of pale brown with ochreous burrows | Jurassic | Lower Lincolnshire Limestone Member | Limestone | Fine-grained | Large, nodular burrows | Fine-grained sandy limestone with large, nodular, ramifying burrows. Unusual colour - pale grey-red matrix with pale fawn burrows. Matrix becomes ochreous when weathered. | Strong, resistant to weathering failure | Relatively minor component in building walls and dry stone walls. | SE Leicestershire, especially common in the villages of Medbourne and Nevill Holt | Leicestershire County Council
1313 | 1 | Collyweston Stone | Collyweston Slate | Not a true slate, but a thinly-bedded, fine-grained, grey, sandy limestone that can be split for use as roofing slates, of varying size and thickness. Because of their density and the need to minimise weight on roof beams, the slates are laid with the smallest at the roof ridge and the largest at the eaves. When used in a wall, the stone is seen as thin slabs medium - pale grey in colour, showing thin planar bedding. | Not entered |  | Pale grey-buff to cream | Jurassic | Lower Lincolnshire Limestone Member | Limestone | Fine-grained | Very thin planar bedding | Usually used as roofing slates of variable size and thickness, smallest at the apex and largest at the eaves. Colour pale grey - buff. When used in a wall, medium - pale grey, thin slabs showing thin planar bedding. | Resistant to weathering failure | Mostly for roof slates, but occasionally a very minor component of walls. | SE Leicestershire, particularly in the village of Medbourne | Leicestershire County Council
1314 | 1313 | Collyweston Slate | Collyweston Stone | Not a true slate, but a thinly-bedded, fine-grained, grey, sandy limestone that can be split for use as roofing slates, of varying size and thickness. Because of their density and the need to minimise weight on roof beams, the slates are laid with the smallest at the roof ridge and the largest at the eaves. When used in a wall, the stone is seen as thin slabs medium - pale grey in colour, showing thin planar bedding. | Not entered |  | Pale grey-buff to cream | Jurassic | Lower Lincolnshire Limestone Member | Limestone | Fine-grained | Very thin planar bedding | Usually used as roofing slates of variable size and thickness, smallest at the apex and largest at the eaves. Colour pale grey - buff. When used in a wall, medium - pale grey, thin slabs showing thin planar bedding. | Resistant to weathering failure | Mostly for roof slates, but occasionally a very minor component of walls. | SE Leicestershire, particularly in the village of Medbourne | Leicestershire County Council
1315 | 1 | Ironstone |  | Very general term used for iron-rich limestones or sandstones from the Dyrham Formation (Sandrock), Marlstone Rock Formation or Northampton Sand Formation, where knowledge of the stone source is very uncertain. | Brown | Not entered | Shades of brown | Jurassic | Jurassic Rocks (undifferentiated) | Not entered |  | Infrequent bedding and occasional burrows | Ochreous brown-coloured limestones or sandstones | Varied | Major ashlar building stone, used in any part of a building, including dressings. Also used as a dressed rubblestone in walls. | NE, E and SE Leciestershire | Leicestershire County Council
1316 | 1315 | Northampton Sand | Ironstone |  | Not entered | Not entered |  | Jurassic | Northampton Sand Formation | Sandstone, Ferruginous | [5 empty] | S, SE and E Leicestershire | Leicestershire County Council
1317 | 1316 | Northampton Sand (ferruginous sandstone) | Ironstone | Partly decalcified medium fine-grained, ferruginous sandstone, with varying proportions of soft, flakey shell debris. Scattered brachiopods, bivalves and belemnites. Common vertical burrows. Rarely seen as a building stone when unweathered, but originally a grey sideritic chamositic (berthierine) sandy oolite. Weathered building stone colours range from bright ginger-yellow to mid ochreous brown. | Brown |  | Ochreous brown | Jurassic | Northampton Sand Formation | Sandstone, Ferruginous | Medium-grained | none | Ochreous brown colour. Medium fine-grained sand and shell debris. Often with scattered brachiopods, bivalves and belemnites. | Porous stone prone to exfoliation, producing concave surfaces in extreme cases, and occasionally leaving better-cemented areas upstanding to give a knobbly appearance. | Major ashlar building stone, used in any part of a building, including dressings (e.g. windows in older buildings, although it may be slightly soft for this). Also used as a dressed rubblestone in walls. | S, SE and E Leicestershire, as far north as Ashby Folville and possibly Wymondham | Leicestershire County Council
1318 | 1316 | Northampton Sand (purple, bioturbated sandstone) | Ironstone | Purplish to plum-grey, ferruginous, medium-Fine-grained sandstone. Characterised by darker, tall, vertical (probably U-shaped) burrows about 5mm in diameter. Scattered bivalves, brachiopods, crinoid oscicles, calcareous 'worms' (Genicularia vertebralis) and belemnites. Some blocks show an oxidation front marked by a vein of limonite (crystallised Fe oxide). | Purple |  | Reddish-purple brown with a paler grey-purple surface | Jurassic | Northampton Sand Formation | Sandstone, Ferruginous | Medium-grained | U shaped burrows | Purple colour. U-shaped burrows, about 5mm in diameter. Medium fine-grained sandstone and shell debris. | Porous stone prone to some exfoliation, producing a flakey surface. | Dressed rubblestone - a minor component used in building walls. Occasionally used decoratively as ashlar, e.g. for lintels and parapets, contrasting in colour with the walling stone, e.g. at Neville Holt school. | S, SE and E Leicestershire as far north as Ashby Folville | Leicestershire County Council
1319 | 1316 | Northampton Sand (shelly limestone) | Ironstone | Shell-debris rich, dull, dark buff limestone with low iron content. Many crinoid oscicles. Sometimes showing thin, dark brown ferruginous partings. | Buff |  | Dull buff - brown | Jurassic | Northampton Sand Formation | Limestone | Coarse-grained | Slight cross-bedding | Hard, well-cemented, shell debris rich limestone with a lot of crinoid oscicles. Colour dull buff (much browner than any similar shell detrital Lincolnshire Limestones). | Hard and resistant to weathering | Rubblestone, sometimes dressed. A rare component used in building walls. | S and SE Leicestershire | Leicestershire County Council
1320 | 1316 | Northampton Sand (ironstone) | Ironstone | A network of reddish-brown veins of redeposited iron oxides within a fine-grained, highly ooidal, ochreous-brown ironstone. | Brown |  | Dark reddish-brown | Jurassic | Northampton Sand Formation | Ironstone |  | Network of iron veins | Network of iron veins within a fine-grained, ooidal, ochreous-brown ironstone | Very strong. Already fully oxidised. | Rubblestone - a very rare component used in building walls. | S and SE Leicestershire | Leicestershire County Council
1321 | 1315 | Marlstone Rock | Ironstone | A fine medium-grained highly ferruginous limestone (once worked as low grade iron ore) with shell debris and brachiopods, bivalves and belemnites. The brachiopods often occur in clusters. Colour is dark ochreous brown. | Brown |  | Dark ochreous brown | Jurassic | Marlstone Rock Formation | Limestone | Fine-grained | none | Colour - dark ochreous brown. Fine medium-grained highly ferruginous limestone, with ooids, shell debris, and whole shells often occurring in clusters. Building stone of a relatively uniform colour when compared with the variety of colour often seen in Northampton Sand buildings in Leicestershire. | Moderately resistant to weathering due to iron cementation | Dressed building stone, used in any part of a building. Also used as a dressed rubblestone in walls. | NE and E Leicestershrie | Leicestershire County Council
1322 | 1 | Marlstone Rock (ferruginous limestone) | Ironstone | A highly ferruginous ooidal limestone weathering to become a mass of reddish-brown veins of redeposited iron oxides, with speroidal cavities after the ooids. | Brown |  | Reddish brown (oxidised) to grey-green (less oxidised - very rarely seen) | Jurassic | Marlstone Rock Formation | Ironstone |  | Network of iron veins, usually totally oxidised | Dark red-brown ferruginous ooidal limestone weathering to becoming a mass of iron veins with a pitted surface. | Very strong. Already fully oxidised. | Rubblestone - an extremely rare component used in building walls. | NE and E Leicestershire | Leicestershire County Council
1323 | 1 | Marlstone Rock (ferruginous sandstone) | Ironstone | Term applied to Marlstone Rock that is texturally similar to the 'Sandrock'. 'Marlstone Rock (ferruginous sandstone)' is seemingly darker in colour than the 'Sandrock'. | Brown | Not entered |  | Jurassic | Marlstone Rock Formation | Sandstone | [5 empty] | NE and E Leicestershire | Leicestershire County Council
1324 | 1 | Marlstone Rock (limestone type 1) | Ironstone | A fine medium-grained ferruginous, sandy limestone with shell debris and brachiopods, bivalves and belemnites. The brachiopods often occur in clusters. Vertical burrows lined with fine shell debris, although these are hard to see in weathered rock. Colour is usually mid to pale ochreous brown but rarely a less weathered, greenish-grey core is seen. Scattered, light-reflecting mica flakes. Toarcian ammonites observed at a few locations (Billesdon and Ashby Folville). | Not entered |  | Pale to mid-ochreous brown | Jurassic | Marlstone Rock Formation | Limestone | Fine-grained | Tall vertical narrow burrows (3-4mm), but rarely visible in weathered stone | Colour - pale to mid-ochreous brown. Fine medium-grained ferruginous sandy limestone, with shell debris and whole shells often occurring in clusters. Scattered, light-reflecting mica flakes. Toarcian ammonites observed at a few locations. Building stone of a relatively uniform colour when compared with the variety of colour often seen in Northampton Sand buildings in Leicestershire. | Prone to severe exfoliation leaving a flakey surface. Brachiopod 'nests' may stand proud of a weathered stone surface by up to 10cm. | Ashlar building stone, used in any part of a building, including dressings. Also used as a dressed rubblestone in walls. | NE and E Leicestershire | Leicestershire County Council
1325 | 1 | Marlstone Rock (limestone type 2) | Ironstone | Shell detrital (primarily crinoid oscicles and shell debris) limestone. Well cemented. Weak bedding traces. A minor component found in association with other Marlstone lithologies, often occuring in lenses within a single building stone block . | Not entered |  | Pale grey shell debris in a mid brown matrix | Jurassic | Marlstone Rock Formation | Limestone, Bioclastic | Coarse-grained | Massive stone, but weak bedding traces, including cross-bedding | Hard, shell-detrital limestone with abundant crinoid debris. Colour pale grey brown. | Very strong | Rubblestone or partly dressed stone - minor component in building and boundary walls. | NE Leicestershire, observed between villages of Harby and Tilton on the Hill | Leicestershire County Council
1326 | 1 | Marlstone (conglomerate) | Ironstone | Well-rounded, 1 - 7cm pebbles of limonitic and phosphatic mudstone, often slightly flat / dischoidal in shape, in a finely shell-detrital limestone matrix. Pebbles frequently have a thin dark brown rind. A very minor component found in association with other Marlstone lithologies. | Brown |  | Mid - pale brown | Jurassic | Marlstone Rock Formation | Conglomerate | Pebble grade | none | Rounded to dischoidal pebbles, often with a brown coating, in a yellow-brown, finely shell-detrital limestone matrix. | Fairly strong | Rubblestone or partly dressed stone - very minor component in building and boundary walls. | NE Leicestershire, observed between villages of Harby and Tilton on the Hill | Leicestershire County Council
1327 | 1 | Banbury Ironstone | Ironstone | A fine medium-grained, ferruginous, calcareous sandstone with shell debris and brachiopods, bivalves and belemnites. The brachiopods often occur in clusters. Vertical burrows lined with fine shell debris, although these are hard to see in weathered rock. Colour is usually pale ochreous brown but rarely a less weathered, greenish-grey core is seen. Lithologically very similar to the Leicestershire Sandrock. | Not entered |  | Pale ochreous brown | Jurassic | Marlstone Rock Formation | Sandstone, Ferruginous | Fine-grained | Tall vertical narrow burrows (3-4mm) | A fine medium-grained ferruginous, calcareous sandstone, with shell debris and whole shells often occurring in clusters. Colour - pale ochreous brown. | In Leicestershire, only seen as a repair for 'Sandrock', but already showing similar weathering characteristics (i.e. prone to exfoliation, which may become severe in time). | Ashlar building stone, used in any part of a building, including dressings, but usually only as a repair / replacement in Leicestershire. | NE and E Leicestershrie | Leicestershire County Council
1328 | 1 | Hornton Stone | Ironstone | A fine medium-grained, ferruginous, calcareous sandstone with shell debris and brachiopods, bivalves and belemnites. The brachiopods often occur in clusters. Vertical burrows lined with fine shell debris, although these are hard to see in weathered rock. Colour is usually pale ochreous brown but rarely a less weathered, greenish-grey core is seen. Lithologically very similar to the Leicestershire Sandrock.. | Not entered |  | Pale ochreous brown | Jurassic | Marlstone Rock Formation | Sandstone, Ferruginous | Fine-grained | Tall vertical narrow burrows (3-4mm) | A fine medium-grained ferruginous, calcareous sandstone, with shell debris and whole shells often occurring in clusters. Colour - pale ochreous brown. | In Leicestershire, only seen as a repair for 'Sandrock', but already showing similar weathering characteristics (i.e. prone to exfoliation, which may become severe in time). | Ashlar building stone, used in any part of a building, including dressings, but usually only as a repair / replacement in Leicestershire. | NE and E Leicestershrie | Leicestershire County Council
1329 | 1 | Great Tew Stone | Ironstone | A fine medium-grained, ferruginous, calcareous sandstone with shell debris and brachiopods, bivalves and belemnites. The brachiopods often occur in clusters. Vertical burrows lined with fine shell debris, although these are hard to see in weathered rock. Colour is usually pale ochreous brown but rarely a less weathered, greenish-grey core is seen. Lithologically very similar to the Leicestershire Sandrock.. | Not entered |  | Pale ochreous brown | Jurassic | Marlstone Rock Formation | Sandstone, Ferruginous | Fine-grained | Tall vertical narrow burrows (3-4mm) | A fine medium-grained ferruginous, calcareous sandstone, with shell debris and whole shells often occurring in clusters. Colour - pale ochreous brown. | In Leicestershire, only seen as a repair for 'Sandrock', but already showing similar weathering characteristics (i.e. prone to exfoliation, which may become severe in time). | Ashlar building stone, used in any part of a building, including dressings, but usually only as a repair / replacement in Leicestershire. | NE and E Leicestershrie | Leicestershire County Council
1330 | 1 | Sandrock | Ironstone | A fine medium-grained ferruginous, calcareous sandstone with shell debris and brachiopods, bivalves and belemnites. The brachiopods often occur in clusters. Vertical burrows lined with fine shell debris, although these are hard to see in weathered rock. Colour is usually mid to pale ochreous brown but rarely a less weathered, greenish-grey core is seen. Scattered, light-reflecting mica flakes. | Not entered |  | Pale to mid-ochreous brown | Jurassic | Dyrham Formation | Sandstone, Ferruginous | Fine-grained | Tall vertical narrow burrows (3-4mm) | Colour - pale to mid-ochreous brown. Fine medium-grained ferruginous sandstone, with shell debris and whole shells often occurring in clusters. Scattered, light-reflecting mica flakes. Building stone of a relatively uniform colour when compared with the variety of colour often seen in Northampton Sand buildings in Leicestershire. | Prone to severe exfoliation leaving a flakey surface | Major ashlar building stone, used in any part of a building, including dressings. Also used as a dressed rubblestone in walls. | NE and E Leicestershire | Leicestershire County Council
1331 | 1 | Fen Farm Limestone |  | Mid - dark grey, argillaceous, micritic limestone with scattered large gryphaea shells | Not entered |  | Dark grey | Jurassic | Fen Farm Limestones Bed | Limestone, Bioclastic | Very fine-grained | none | Large Gryphaea in fine-grained limestone. Dark grey colour. | Readily exfoliates because of mud content | Rubblestone, used in large blocks in boundary walls | Village of Redmile in NE Leicestershire | Leicestershire County Council
1332 | 1 | Wreake Limestone | Wreake Lias | Coarse, shell-debris rich, limestone. Shells are mostly oyster shells laid down in layers with very little matrix. Some thin clayey micrite laminae. Occurs in thin (around 10 to 20cm) slabs and is used in building walls as dug. | Grey |  | Grey | Jurassic | Granby Member | Limestone, Bioclastic | Very Coarse-grained | Planar-bedded shell accumulation | Shell-debris rich, limestone in which the shells are mostly oyster shells laid down in layers with very little matrix. Grey colour. | Weak, poorly-cemented stone but not prone to surface weathering | Rubblestone, occasionally 'squared', used in building walls | N and NE of Leicester, particularly along the Wreake and Soar valleys | Leicestershire County Council
1333 | 1 | Sileby Limestone | Sileby Lias | Shelly, shell-debris limestone with scattered limonite grains. Pale grey to off-white. Weak bedding traces marked by shell debris and rare thin, micrite partings. Shells are mostly oyster shells. Occurs in thin (around 10 - 15cm) slabs and is used in building walls as dug. | Grey |  | Grey | Jurassic | Granby Member | Limestone, Bioclastic | Very Coarse-grained | Planar-bedded shell accumulation | Shell-debris rich, limestone in which the shells are mostly oyster shells laid down in layers with thin calcareous clay partings. Scattered, thin layers of minute, brown limonite grains. Thin, finely grooved echinoid spines (up to 20 mm long) and pentacrinoid ossicles (2-3 mm diameter). Grey colour. | Moderately well-cemented stone not prone to surface weathering | Rubblestone used in building walls | Sileby, Cotes and Hoton villages | Leicestershire County Council
1334 | 1 | Blue Lias |  | Very fine-grained, hard, calcareous 'mudstone'. Mid blue-grey to dark grey, depending on clay content. Very few, small fossils, visible only on bedding planes. Weathering on joint surfaces may produce a pseudo-lamination. The stone usually has a blocky appearance and is used in thin slabs (10-15cm thick). Percolating iron-rich water causes patchy cream coloured joint surfaces, and occassionally, pyritic calcite filled joints weather to a deeper brown colour. | Grey |  | Medium blue-grey to dark grey (depending on clay content), but some stones may be cream due to oxidised pyrite coating on original joint faces. | Jurassic | Scunthorpe Mudstone Formation | Limestone | Very fine-grained | Generally massive, but sometimes shows thin lamination on weathered surfaces. | Very fine-grained, hard, blueish grey, calcareous mudstone, usually with a blocky appearance. Occasionally has a pseudo-lamination and creamy coloured weathering. | Strong building stone, but the thicker, more clay-rich beds are prone to weathering, to yield rounded surfaces. | Rubblestone used for building walls and very occasionally in field walls | Scattered across the county from NE of Loughborough to S of Leicester | Leicestershire County Council
1335 | 1 | Blue Lias |  | Very fine-grained, hard, calcareous 'mudstone'. Mid blue-grey to dark grey, depending on clay content. Very few, small fossils, visible only on bedding planes. Weathering on joint surfaces may produce a pseudo-lamination. The stone usually has a blocky appearance and is used in thin slabs (10-15cm thick). Percolating iron-rich water causes patchy cream coloured joint surfaces, and occassionally, pyritic calcite filled joints weather to a deeper brown colour. | Grey |  | Medium blue-grey to dark grey (depending on clay content), but some stones may be cream due to oxidised pyrite coating on original joint faces. | Triassic - Jurassic | Blue Lias Formation | Limestone | Very fine-grained | Generally massive, but sometimes shows thin lamination on weathered surfaces. | Very fine-grained, hard, blueish grey, calcareous mudstone, usually with a blocky appearance. Occasionally has a pseudo-lamination and creamy coloured weathering. | Strong building stone, but the thicker, more clay-rich beds are prone to weathering, to yield rounded surfaces. | Rubblestone used for building walls and very occasionally in field walls | Scattered across the county from NE of Loughborough to S of Leicester | Leicestershire County Council
1336 | 1 | White Lias |  | Hard, white, porcellaneous, micritic limestone, which has a sub-conchoidal fracture | White |  | White to very pale grey | Triassic | Lilstock Formation | Limestone | Very fine-grained | none | Very hard, porcellaneous, limestone, which has a sub-conchoidal fracture. White to very pale grey colour. | Very strong and not prone to weathering | Only used as rubblestone in building and field walls | Very patchy occurrences in and between the villages of Cotes, Hoton and Wymeswold | Leicestershire County Council
1337 | 1 | Arden Sandstone | Upper Keuper Sandstone | Very fine-grained pale-grey to white, friable sandstone that develops a fine dark grey weathering crust. Often gently cross-bedded. | Not entered |  | Dark grey superficial crust | Triassic | Arden Sandstone Formation | Sandstone, fine-grained | Fine-grained | Cross-bedding | Very fine-grained, pale grey - white sandstone. Rounded grains, almost entirely quartz. Massively bedded, often gently cross-stratified. Develops a thin dark grey crust. | Soft rock, crumbles away easily | Very minor component in church walling, except in parts of Leicester where it is used for much of the castle walls, St Nicholas' church tower and the main building and boundary walls of Cavendish House in Abbey Park. | Central Leicestershire from Rothley in the north to villages SW of Leicester | Leicestershire County Council
1338 | 1 | Dane Hills Sandstone | Upper Keuper Sandstone | Very fine-grained pale-grey to white, friable sandstone that develops a fine dark grey weathering crust. Often gently cross-bedded. | Not entered |  | Dark grey superficial crust | Triassic | Arden Sandstone Formation | Sandstone, fine-grained | Fine-grained | Cross-bedding | Very fine-grained, pale grey - white sandstone. Rounded grains, almost entirely quartz. Massively bedded, often gently cross-stratified. Develops a thin dark grey crust. | Soft rock, crumbles away easily | Very minor component in church walling, except in parts of Leicester where it is used for much of the castle walls, St Nicholas' church tower and the main building and boundary walls of Cavendish House in Abbey Park. | Central Leicestershire from Rothley in the north to villages SW of Leicester | Leicestershire County Council
1339 | 1 | Upper Keuper Sandstone | New Parks Stone | Very fine-grained pale-grey to white, friable sandstone that develops a fine dark grey weathering crust. Often gently cross-bedded. | Not entered |  | Dark grey superficial crust | Triassic | Arden Sandstone Formation | Sandstone, fine-grained | Fine-grained | Cross-bedding | Very fine-grained, pale grey - white sandstone. Rounded grains, almost entirely quartz. Massively bedded, often gently cross-stratified. Develops a thin dark grey crust. | Soft rock, crumbles away easily | Very minor component in church walling, except in parts of Leicester where it is used for much of the castle walls, St Nicholas' church tower and the main building and boundary walls of Cavendish House in Abbey Park. | Central Leicestershire from Rothley in the north to villages SW of Leicester | Leicestershire County Council
1340 | 1 | New Parks Stone | Upper Keuper Sandstone | Very fine-grained pale-grey to white, friable sandstone that develops a fine dark grey weathering crust. Often gently cross-bedded. | Not entered |  | Dark grey superficial crust | Triassic | Arden Sandstone Formation | Sandstone, fine-grained | Fine-grained | Cross-bedding | Very fine-grained, pale grey - white sandstone. Rounded grains, almost entirely quartz. Massively bedded, often gently cross-stratified. Develops a thin dark grey crust. | Soft rock, crumbles away easily | Very minor component in church walling, except in parts of Leicester where it is used for much of the castle walls, St Nicholas' church tower and the main building and boundary walls of Cavendish House in Abbey Park. | Central Leicestershire from Rothley in the north to villages SW of Leicester | Leicestershire County Council
1341 | 1 | Skerry | Skerry sandstone | Pale-grey, very fine-grained, dolomitic, silty sandstone with ultra-thin, dark green-grey, clay laminae, micro-cross bedding, frequently intensely distorted by dewatering. | Not entered |  | Pale grey | Triassic | Gunthorpe Member | Sandstone, fine-grained | Very fine-grained | Planar and cross-bedding. Fine lamination. Locally intensely distorted - water escape structures. | Pale grey colour, Very fine-grained, very thin bedding, often very distorted | Reasonably hard, but it may flake along the bedding plane | Building walls and few old boundary walls | SW Leicestershire, particularly near Twycross. Few occurrences in W Leicestershire where the Mercia Mudstone outcrops | Leicestershire County Council
1342 | 1 | Diseworth Sandstone |  | Pale grey to yellow-grey fine-grained sandstone with grains mostly of quartz but with evenly scattered darker grains. Planar bedded and often cross-bedded. Occasional horizons of circular cavities up to 10mm, many infilled with euhedral crystalline gypsum. | Not entered |  | Pale grey and often pale yellow-grey | Triassic | Gunthorpe Member | Sandstone, fine-grained | Fine-grained | Planar and cross-bedding | Location in and near Diseworth village. Fine to medium-grained sandstone with horizons containing circular cavities infilled with euhedral gypsum crystals. | Friable stone, but coherent and showing little surface erosion | Dressed stone extensively used in walls, particularly in Diseworth church. | In and around Diseworth village in NW Leicestershire | Leicestershire County Council
1343 | 1 | Diseworth Skerry |  | Pale-grey, very fine-grained, dolomitic, silty sandstone with ultra fine lamination, micro-cross bedding,frequently distorted. Thin blocks up to 15cm deep by 20cm - 60cm long. An exceptional face laid 90cm block showed a rippled surface. | Not entered |  | Very pale grey | Triassic | Gunthorpe Member | Siltstone | Very fine-grained | Planar and cross-bedding. Fine lamination. Locally intensely distorted - water escape structures. | Pale grey colour, very fine-grained, very thin bedding, often very distorted | Reasonably hard, but it may flake along the bedding plane | Building walls and few old boundary walls | In and around Diseworth village in NW Leicestershire | Leicestershire County Council
1344 | 1 | Osgathorpe Conglomerate |  | Sub-angular to rounded fragments and pebbles (1 - 8 cm) mainly of dolomite with rare quartz and darker pebbles in a cemented matrix of finer-grained dolomite debris and quartz sand. Some pebbles may be slightly pinkish. | Not entered |  | Pale buff to grey-cream | Triassic | Breedon Breccia | Conglomerate | Pebble grade | none | Pale grey-cream stone full of sub-angular to rounded dolomite pebbles in a sandy matrix | Strong, almost no weathering | Only known to be used as a rubblestone in the walls of Osgathorpe church. | In the church at Osgathorpe | Leicestershire County Council
1345 | 1 | Sherwood Sandstone |  |  | Not entered | Not entered |  | Triassic | Sherwood Sandstone Group | Sandstone | [5 empty] | Leicestershire | Leicestershire County Council
1346 | 1 | Bromsgrove Sandstone |  | Medium fine-grained well-sorted sandstone. Infrequent occurances of scattered, small pebbles of vein quartz, grey to liver-coloured quartzite and black chert. Massive beddding. Cut as ashlar blocks. Sometime chisel dressed - textured surface. | Grey |  | Grey, buff or greenish grey patina. Sometimes banded or mottled pink and greenish-grey. | Triassic | Bromsgrove Sandstone Formation [Obsolete name and code: Use Hey] | Sandstone, medium-grained | Medium-grained | Massive planar and cross-bedding. Some slump and dewatering structures. | Well sorted, medium fine-grained sandstone. Moderately soft. Often cross-bedded. | Susceptible to exfoliation, frost penetration, and insect drilling. Moderately soft stone. | Major building stone used in all parts of a structure | Countywide | Leicestershire County Council
1347 | 1 | King's Mill Stone | Bromsgrove Sandstone | Medium fine-grained well-sorted sandstone with bands of pebbles of vein quartz, grey to liver-coloured quartzite and black chert. Massive beddding. Unsuitable to cut as ashlar because of pebble bands. | Grey |  | Grey, buff or greenish grey patina. Sometimes banded or mottled pink and greenish-grey. | Triassic | Bromsgrove Sandstone Formation [Obsolete name and code: Use Hey] | Sandstone, Pebbly | Medium-grained | Massive planar and cross-bedding. Some slump and dewatering structures. | Medium fine-grained sandstone with common pebble bands. Often cross-bedded. | Susceptible to exfoliation, frost penetration, and insect drilling. Moderately soft stone. | Walling | On Graham Lott's initial spreadsheet list but not observed / identified in buildings during fieldwork. However, probably used near Kings Mill Quarry, Kegworth and in Castle Donington. | Leicestershire County Council
1348 | 1 | Kegworth Stone | Bromsgrove Sandstone | Medium fine-grained well-sorted sandstone. Infrequent occurances of scattered, small pebbles of vein quartz, grey to liver-coloured quartzite and black chert. Massive beddding. Cut as ashlar blocks. Sometime chisel dressed - textured surface. Local name for Bromsgrove Sandstone when dug near to the village of Kegworth. | Grey |  | Grey, buff or greenish grey patina. Sometimes banded or mottled pink and greenish-grey. | Triassic | Bromsgrove Sandstone Formation [Obsolete name and code: Use Hey] | Sandstone, medium-grained | Medium-grained | Massive planar and cross-bedding. Some slump and dewatering structures. | Well-sorted, medium fine-grained sandstone. Moderately soft. Often cross-bedded. | Susceptible to exfoliation, frost penetration, and insect drilling. Moderately soft stone. | Major building stone used in all parts of a structure | In and around the village of Kegworth | Leicestershire County Council
1349 | 1 | Shepshed Stone | Pinky Hill Stone | medium-grained sandstone, usually grey, occasionaly pink, with small angluar rock fragments eroded from the Charnian Supergroup. Usually dressed. | Grey |  | Grey | Triassic | Shepshed Sandstone Member | Sandstone | Medium-grained | Often cross-bedded | Small angular rock chips in medium-grained sandstone. Often cross-bedded. | Moderately strong stone. Stone chips may stand proud as stone is gradually eroded. | Building walls | Around the northern fringes of the Charnwood 'uplands' | Leicestershire County Council
1350 | 1 | Pinky Hill Stone | Shepshed Stone | medium-grained sandstone, usually grey, occasionaly pink, with small angluar rock fragments eroded from the Charnian Supergroup. Usually dressed. | Grey |  | Grey | Triassic | Shepshed Sandstone Member | Sandstone | Medium-grained | Often cross-bedded | Small angular rock chips in medium-grained sandstone. Often cross-bedded. | Moderately strong stone. Stone chips may stand proud as stone is gradually eroded. | Building walls | Around the northern fringes of the Charnwood 'uplands' | Leicestershire County Council
1351 | 1 | Kidderminster Sandstone |  | Medium to coarse-grained, well-sorted red or yellow sandstone. Usually cut as ashlar. | Not entered |  | Yellowish brown to brownish red | Triassic | Kidderminster Formation | Sandstone, medium-grained | Medium-grained | Massive bedded | Well-sorted, medium-grained sandstone. Moderately soft. Red and yellow in colour. | Stones become rounded with time, both as convex and concave, pitted surfaces. | Used in any part of structures where seen. E.g. Ashby Castle. | Far west Leicestershire | Leicestershire County Council
1352 | 1 | Triassic Pebbly Sandstone |  | Medium coarse-grained sandstone, usually grey, occasionally pinkish, with sub-angular to rounded pebbles a few mm to over a cm in size, of various lithologies (mainly quartz and feldspar), scattered or laid down in cross bedding. Term used for any pebbly Triassic sandstone not indentified as being from a particular formation. | Grey |  | Grey, yellow-grey or pinkish grey | Triassic | Sherwood Sandstone Group | Sandstone | Medium-grained | Often cross-bedded | Medium coarse-grained sandstone with sub-angular to rounded pebbles, often marking cross-bedding. | Moderately strong stone. Pebbles may stand proud as stone is gradually eroded. | Building walls | West and north-west Leicestershire | Leicestershire County Council
1353 | 1 | Triassic Red Sandstone | Bunter Sandstone | Medium to coarse-grained, well-sorted red sandstone. Usually cut as ashlar. Term used for any red Triassic sandstone not indentified as being from a particular formation. | Red |  | Medium to dark red | Triassic | Sherwood Sandstone Group | Sandstone, medium-grained | Medium-grained | Massive bedded. Very occasionally cross-bedded. | Red colour. Well-sorted, medium coarse-grained sandstone. Moderately soft. | Stones become rounded with time, both as convex and concave, pitted surfaces. | Scattered ashlar blocks in church walls, often as a repair | West and south Leicestershire | Leicestershire County Council
1354 | 1 | Moira Breccia |  |  | Not entered | Not entered |  | Permian - Triassic | Moira Formation | Sandstone | [6 empty] | Leicestershire County Council
1355 | 1 | Bulwell Stone |  | Coarse-grained crystalline stone with visible cubic crystal faces of dolomite. Always squared and sometimes dressed to give a knobbly surface. | Buff |  | Buff with pink-orange tints | Permian | Cadeby Formation | Dolomite | Coarse-grained | No common structures, but rare concretionary traces identified by a slight colour change - the original bedding structures have been destroyed but traces remain as crenulated recrystallisation surfaces, often marked by a green clay parting. | Composed of cubic, sugar-like crystals of even grain size (about 1-2mm). Colour from pale buff to slightly red-pink. | Stong stone - very stable | Any part of a building. Seen in scattered repair work in Leicestershire churches and occasionally as the sole material in modern garden walls. | Minor repairs anywhere in the county | Leicestershire County Council
1356 | 1 | Coal Measures Sandstone |  |  | Not entered | Not entered |  | Carboniferous | Pennine Coal Measures Group | Sandstone | [6 empty] | Leicestershire County Council
1357 | 1 | Millstone Grit |  | Relatively hard stone, fairly dense, medium to coarse-grained sandstone. Moderately rounded grains mainly of quartz and feldspar, ocassionally with scattered mica. Always an ashlar, sometimes face dressed / textured. | Grey |  | Grey | Carboniferous | Millstone Grit Group [See also Migr] | Sandstone | Coarse-grained | Massive bedding, occasionally showing large scale cross-bedding | Hard stone in relation to Triassic sandstones. Often has a speckled appearance. Massive bedding. Grey or fawn-grey colour. | Very strong, resistant stone | May be used in any part of a building, but often used for quoins, buttresses and dripstones | All over the county. Usually for repair work; rarely for entire buildings | Leicestershire County Council
1358 | 1 | Thringstone | Millstone Grit |  | Not entered | Not entered |  | Carboniferous | Millstone Grit Group [See also Migr] | Conglomerate | [6 empty] | Leicestershire County Council
1359 | 1 | Carboniferous Limestone |  | In Leicestershire, this is fine-grained limestone and dolomitic limestone. Minor traces of shell debris. Massive - bedding not seen. Used as an angluar rubble stone, very occasionally irregularly dressed. | Grey |  | Pale - medium grey | Carboniferous | Peak Limestone Group | Limestone | Very fine-grained | none | Hard, very fine-grained massive grey stone. Rare shell traces. | Very strong | Local building walls - often in decorative 'rustic' buildings | NW Leicestershire | Leicestershire County Council
1360 | 1 | Grace Dieu Stone | Carboniferous Limestone | fine-grained limestones. Massive - bedding not seen. Used as an angluar rubble stone, never dressed. Very small outcrop near to Grace Dieu Priory. | Grey |  | Pale - medium grey | Carboniferous | Ticknall Limestone Formation | Limestone | Very fine-grained | none | Very fine-grained massive grey stone | Very strong | Very minor component in the old chapel walls at Grace Dieu Priory | Grace Dieu Priory | Leicestershire County Council
1361 | 1 | Osgathorpe Dolomite |  | Very fine-grained cream dolomite with fossil casts and many small voids (after shell debris). | Not entered |  | Cream | Carboniferous | Cloud Hill Dolostone Formation | Dolomite | Very fine-grained | none | Very fine-grained cream coloured dolomite with fossil casts. Hard rock. | Very strong | Only known to be used as a rubblestone in the walls of Osgathorpe church | In the church at Osgathorpe | Leicestershire County Council
1362 | 1 | Breedon Stone |  | fine-grained dolomitic limestone. Some fossil casts and traces of shell debris. Massive - bedding very rarely seen in building stone, although bedded at outcrop. Used as an angluar rubble stone and as squared, variably-sized, dressed stone. Cream to pale fawn in colour, but often appearing grey in buildings because of surface dirt and lichen. Sometimes autobrecciated. | Not entered |  | Cream to pale grey | Carboniferous | Milldale Limestone Formation | Dolomite | Very fine-grained | none | Very fine-grained, hard, massive dolostone. Cream in colour, but may appear grey because of lichen. Shell and shell debris traces. | Very strong | Local building walls - often in decorative 'rustic' buildings | Village of Breedon on the Hill and in vernacular buildings within a radious of about 4km. Also at a small chapel in Packington. | Leicestershire County Council
1363 | 1 | Mountsorrel Granodiorite | Mountsorrel granite | Medium to coarse-grained, inequigranular crystalline igneous rock. Pink to red feldspars, grey to colourless quartz with minor proportion of black ferro-magnesian minerals, including biotite. Commonly used as angular rubble. Often flat face laid like vertical crazy paving. Occasionally squared. | Pink |  | No weathered colours other than sometimes a slight darkening overall | Ordovician | Mountsorrel Complex | Granodiorite | Medium-grained | Few xenoliths (fragments of older rocks often over 5cm in size) | Medium to coarse-grained, hard, massive, crystalline rock. Mainly pink to red, locally grey, with grey crystals and smaller black crystals giving a speckled appearance. | Very strong | Rubble stone used in any part of a building wall. Used for footings / foundations in buildings. Also used in boundary walls and as paving setts and kerbstones. Never used for carvings or mouldings. | Central north Leicestershire and areas immediately N and E of Leicester | Leicestershire County Council
1364 | 1 | Mountsorrel Granite | Mountsorrel granodiorite | Medium to coarse-grained, inequigranular crystalline igneous rock. Pink to red feldspars, grey to colourless quartz with minor proportion of black ferro-magnesian minerals, including biotite. Commonly used as angular rubble. Often flat face laid like vertical crazy paving. Occasionally squared. | Pink |  | No weathered colours other than sometimes a slight darkening overall | Ordovician | Mountsorrel Complex | Granodiorite | Medium-grained | Few xenoliths (fragments of older rocks often over 5cm in size) | Medium to coarse-grained, hard, massive, crystalline rock. Mainly pink to red, locally grey, with grey crystals and smaller black crystals giving a speckled appearance. | Very strong | Rubble stone used in any part of a building wall. Used for footings / foundations in buildings. Also used in boundary walls and as paving setts and kerbstones. Never used for carvings or mouldings. | Central north Leicestershire and areas immediately N and E of Leicester | Leicestershire County Council
1365 | 1 | South Leicestershire Diorite |  | Medium to coarse-grained, inequigranular in parts, purplish-grey to pink, crystalline igneous rock. Pink to red feldspars, grey to colourless quartz with minor proportion of dark green to black ferro-magnesian minerals. Commonly used as angular rubble. Often flat face laid like vertical crazy paving. Occasionally squared. | Pink |  | No weathered colours other than sometimes a slight darkening overall | Ordovician | South Leicestershire Diorite Complex | Diorite | Medium-grained | Few xenoliths (fragments of older rocks often over 5cm in size) | Medium to coarse-grained, hard, massive, crystalline rock. Mainly pink to red, locally grey, with grey crystals and smaller black crystals giving a speckled appearance. | Very strong | Rubble stone used in any part of a building wall. Used for footings / foundations in buildings. Also used in boundary walls and as paving setts and kerbstones. Never used for carvings or mouldings. | SW and S of Leicester | Leicestershire County Council
1366 | 1 | Swithland Slate | Brand Slate | Mostly dark grey to purple-grey silty mudstones. Quarried from two main areas just a km apart near to the village of Swithland in east Charnwood, and another area in the south of Charnwood at Groby. The cleavage is poor and uneven, but the stone is used for thick roofing slate and for gravestones which are mainly grey but may be a pale green. This is the more clay-rich stone which locally contains laminated silt horizons causing the pale green colour. The remainder (the larger part) of the rock formation is used locally as slabby rubblestone in building and boundary walls. | Not entered |  | Dark grey, dark green-grey, purple-grey and pale green | Cambrian | Swithland Formation | Slates | Very fine-grained | Irregular slaty cleavage. Infrequent silty lamination. Rare bioturbation (occasionally seen in gravestones). | Dark grey to purplish-grey or dark green-grey, and occasionally pale green slates and angular slabby rubblestone. | Very strong | Mainly used for thick roofing slate and gravestones (the more clay-rich horizons). The remainder is used locally as slabby rubblestone in building and boundary walls. | Countywide use as a roofing slate. As a building stone, local use only in the central and eastern half of Charnwood, particularly in the villages of Woodhouse, Woodhouse Eaves and Swithland. | Leicestershire County Council
1367 | 1 | Brand Slate | Swithland Slate | Mostly dark grey to purple-grey silty mudstones. Quarried from two main areas just a km apart near to the village of Swithland in east Charnwood, and another area in the south of Charnwood at Groby. The cleavage is poor and uneven, but the stone is used for thick roofing slate and for gravestones which are mainly grey but may be a pale green. This is the more clay-rich stone which locally contains laminated silt horizons causing the pale green colour. The remainder (the larger part) of the rock formation is used locally as slabby rubblestone in building and boundary walls. | Not entered |  | Dark grey, dark green-grey, purple-grey and pale green | Cambrian | Swithland Formation | Slates | Very fine-grained | Irregular slaty cleavage. Infrequent silty lamination. Rare bioturbation (occasionally seen in gravestones). | Dark grey to purplish-grey or dark green-grey, and occasionally pale green slates and angular slabby rubblestone. | Very strong | Mainly used for thick roofing slate and gravestones (the more clay-rich horizons). The remainder is used locally as slabby rubblestone in building and boundary walls. | Countywide use as a roofing slate. As a building stone, local use only in the central and eastern half of Charnwood, particularly in the villages of Woodhouse, Woodhouse Eaves and Swithland. | Leicestershire County Council
1368 | 1 | Stable Pit Quartzite |  | Strong, even grained quartz arenite. Quartz crystals commonly dark grey on fresh surfaces. May be cross-bedded but this is rarely seen when used as a building stone because of the small size of the squared blocks used. | Grey |  | Pale brownish-grey | Cambrian | Stable Pit Member | Sandstone, medium-grained | Medium-grained | Cross-bedding, but rarely seen in building stone | Hard stone. Uniform texture and colour - pale grey to brown-grey. Small blocks. | Very strong | Small squared rubblestone used as a very minor component in walls | Rare occurences SW of Leicester | Leicestershire County Council
1369 | 1 | South Charnwood Diorite |  | Term covering both Groby Granite and Markfieldite. Medium to coarse-grained crystalline igneous rock. Green to grey feldspars in a pink to grey matrix with microscopic granophyric texture (i.e. quartz / alkali feldspar intergrowths); about 40-50% of dark-green to black ferro-magnesian minerals. Commonly used as angular rubble. Often flat face laid like vertical crazy paving. Occasionally squared. | Not entered |  | No weathered colours | Ediacaran | South Charnwood Diorites | Igneous, medium-grained | Medium-grained | Few xenoliths (fragments of older rocks often over 5cm in size) | Medium to coarse-grained, hard, massive, crystalline rock. Speckled appearance. Dark pink or dark grey colour overall. | Very strong | Rubble stone used in any part of a building wall. Used for footings / foundations in buildings. Also used in boundary walls and as paving setts and kerbstones. Never used for carvings or mouldings. | NW and W of Leicester, especially in the villages of Groby and Markfield | Leicestershire County Council
1370 | 1 | Groby Granite | South Charnwood Diorite | Medium to coarse-grained crystalline igneous rock. Pink to red feldspars, grey to colourless quartz with minor proportion of dark-green to black ferro-magnesian minerals. Commonly used as angular rubble. Often flat face laid like vertical crazy paving. Occasionally squared. | Dark-Pink |  | No weathered colours | Ediacaran | South Charnwood Diorites | Igneous, medium-grained | Medium-grained | Few xenoliths (fragments of older rocks often over 5cm in size) | Medium to coarse-grained, hard, massive, crystalline rock. Dark pink to red crystals, grey crystals and smaller black crystals. | Very strong | Rubble stone used in any part of a building wall. Used for footings / foundations in buildings. Also used in boundary walls and as paving setts and kerbstones. Never used for carvings or mouldings. | NW and W of Leicester, especially in the village of Groby | Leicestershire County Council
1371 | 1 | Markfieldite | South Charnwood Diorite | Medium to coarse-grained crystalline igneous rock. Pale grey plagioclase feldspar and black to dark green mafic minerals. Used as angular rubble or small squared paving setts. | Not entered |  | No weathered colours | Ediacaran | South Charnwood Diorites | Igneous, medium-grained | Medium-grained | none | Medium, to coarse-grained, hard, massive crystalline rock. Dark grey colour overall. Spotted appearance from pale grey feldspar and black to dark green mafic (Fe-Mg) minerals. | Very strong | Rubble stone used as a very minor component in building walls close to the outcrop and exported futher afield as small sqared paving setts. | Used as a building stone in the village of Markfield but county wide and across southern England as paving setts. | Leicestershire County Council
1372 | 1 | North Charnwood Diorite |  | Dense, medium to coarse-grained igneous rock, dark grey, with abundant large grey feldspar crystals in a medium-grained matrix, giving an overall mottled texture. | Not entered |  | No weathered colours | Proterozoic | North Charnwood Diorite | Diorite | Coarse-grained | none | Coarse-grained, very dark grey, almost black or occasionally very dark green, dense crystalline rock. | Very strong | Rubblestone, only used as a very minor component in church walls very local to the outcrop | Very local use in north Charnwood, e.g. Shepshed church | Leicestershire County Council
1373 | 1 | St Bernard Tuff |  | Massive crystal-lithic tuff (grading vertically to volcanic breccia) and graded crystal tuffs. Mainly coarse to granule grade, but very fine-grained beds or laminae also present. Debris of a volcanic explosion. | Grey |  | Grey to cream | Proterozoic | St Bernard Tuff Member | Tuff | Granule grade | Planar bedding and lamination at various scales, but not always seen in building stones. | Rubblestone with crystals and rock fragments in a finer matrix. Grey colour. Planar bedding and lamination at various scales. | Selective weathering of mineral components | Rubblestone used in building walls and field walls | Mount St Bernard Abbey and surrounding buildings | Leicestershire County Council
1374 | 1 | Charnian – banded tuff |  | Hard, fine-grained, volcaniclastic or pyroclastic rocks, made up mainly of lithic volcanic grains (andesite and dacite), with some volcanic ash. Colour banding reflects the grain size. Poorly cleaved. General term used for any Charnian banded tuff, the precise geological source unit of which cannot be identifed from a building stone. | Not entered |  | Pale - medium greys, greens and cream | Proterozoic | Maplewell Group | Tuff | Fine-grained | Typically thinly-bedded to laminated; massive in parts. Graded bedding and slumped bedding common. | Colour-banded, hard, angular rubblestone. Fine-grained. | Very strong - can only be broken along cleavage planes | Angular rubblestone used in churches and vernacular building walls and dry stone walls | In and around Charnwood Forest | Leicestershire County Council
1375 | 1 | Peldar Dacite Breccia |  | A fine-grained, grey-green dacite lava, enclosing ovoid masses (2 - 25cm) of a dark grey porphyritic dacite with phenocrysts (up to 10 mm crystals) of quartz and feldspar in a fine-grained, grey-green matrix. The result of an extrusion of lava into water. Brecciation is not always evident in building stones. Weathered surfaces often have an uneven, corrugated texture. | Grey |  | Pale greenish-grey, but cream or rusty brown on joint surfaces | Proterozoic | Peldar Dacite Breccia | Lava | Granule grade | none | Grey to greenish grey fine-grained lava enclosing 'blobs' of very similar courser grained lava with large crystals (phenocrysts) of quartz and cloudy grey feldspar. Weathered surfaces often have an uneven, corrugated texture. | Selective weathering of mineral components | Rubblestone, only used as a minor component in church walls local to the outcrop | NW Charnwood | Leicestershire County Council
1376 | 1 | Sharpley Porphyritic Dacite |  | A lava with prominent phenocrysts (2-5 mm crystals) of quartz and feldspar in a fine-grained, grey-lavender matrix. | Not entered |  | Pale grey-lavender, but cream or brown on joint surfaces | Proterozoic | Sharpley Porphyritic Dacite | Lava | Granule grade | none | Fine-grained, pale grey to pale lavendar matrix with larger ( up to 5 mm) prominent phenocrysts (large crystals) of grey transparent quartz and cloudy grey feldspar. | Preferential weathering of the matrix, leaving upstanding crystals | Rubblestone, only used as a very minor component in church walls very local to the outcrop | NW Charnwood, including Belton church | Leicestershire County Council
1377 | 1 | Grimley Andesite |  | fine-grained massive rock with a weak cleavage, sometimes with scattered phenocrysts (crystals). Dark grey-green when fresh but commonly surface weathering to a strong red colour. | Green |  | Commonly strong, deep red but often mottled with original green-grey shades still visible | Proterozoic | Grimley Andesite | Lava | Fine-grained | none | Red-coloured weathered surface; dark grey-green when fresh. Fine-grained massive rock with a weak cleavage, sometimes with scattered phenocrysts (crystals). | Very strong | Rubblestone in building and field walls | In and around the village of Whitwick | Leicestershire County Council
1378 | 1 | Bardon Breccia | Bardon Good-Rock | fine-grained, crystalline, hard, angular rubblestone. Dark green-grey colour. Indistinctly mottled in parts due to autoclastic brecciation. Surface joint staining may give a dull red colour. Uneven fracture surfaces. Can be similar in appearance to Grimley Andesite - derived from the same magma. | Not entered |  | Dark green-grey, and purple-grey but dull red on joint surfaces | Proterozoic | Bardon Breccia | Lava | Fine-grained | none | Dark green-grey colour with some red joint stained weathering surfaces. Fine-grained, crystalline, sharply angular rubblestone. Shadowy breccia texture (autoclastic breccia) in parts. | Very strong | Angular rubblestone used in church and garden walls | Villages of Bardon and Hugglescote | Leicestershire County Council
1379 | 1 | Bardon Good-Rock | Bardon Breccia | fine-grained, crystalline, hard, angular rubblestone. Dark green-grey colour. Indistinctly mottled in parts due to autoclastic brecciation. Surface joint staining may give a dull red colour. Uneven fracture surfaces. Can be similar in appearance to Grimley Andesite - derived from the same magma. | Not entered |  | Dark green-grey, and purple-grey but dull red on joint surfaces | Proterozoic | Bardon Breccia | Lava | Fine-grained | none | Dark green-grey colour with some red joint stained weathering surfaces. Fine-grained, crystalline, sharply angular rubblestone. Shadowy breccia texture (autoclastic breccia) in parts. | Very strong | Angular rubblestone used in church and garden walls | Villages of Bardon and Hugglescote | Leicestershire County Council
1380 | 1 | Charnian – crystal tuffs |  | fine-grained debris of a volcanic explosion (grading laterally to volcanic breccias). Sub angular rubblestone. The weathering of crystals may result in a spotted appearance. General term used for any Charnian crystal tuff, the precise geological source unit of which cannot be identifed from a building stone. These are found throughout the Maplewell and Blackbrook groups, although many are not strictly true 'crystal' tuffs. | Grey |  | Grey and grey-green | Proterozoic | Charnian Supergroup |  | Granule grade | none | Rubblestone with crystals and crystal fragments of all sizes in a finer matrix. Usually grey or grey-green in colour. | Selective weathering of mineral components | Rubblestone used in building walls and field walls | In and around Charnwood Forest | Leicestershire County Council
1381 | 1 | Charnian – volcaniclastic breccia |  | Angular to sub-rounded rock fragments enclosed in a matrix of finer debris. General term used for any Charnian breccia, the precise geological source unit of which cannot be identifed from a building stone. Many may be from the Charnwood Lodge Volcanic Formation. | Not entered |  | Varied, depening upon source, but often grey or grey green | Proterozoic | Charnian Supergroup | Breccia |  | none | Large (2cm to tens of cm in a building stone) angular fragments in a finer grained matrix. | Differential weathering of components | Rubblestone in building and field walls | In and around Charnwood Forest | Leicestershire County Council
1382 | 1 | Charnian – volcaniclastic sandstone |  | Dense, fine to course-grained sediment with volcaniclastic debris and two breccia horizons. Arenaceous mudstones, siltstones and sandstones. General term used for any Charnian volcaniclastic sandstone, the precise geological source unit of which cannot be identifed from a building stone. | Grey |  | No weathered colours | Proterozoic | Blackbrook Group | Sandstone |  | Repeated graded bedding and grain size banding | Colour / grain-size banded, hard, angular rubblestone. Grain size varying from fine to course grained. Colours pale grey, greenish-grey and dark grey. A darker grey colour overall than the Charnian banded tuffs. | Very strong | Rubblestone in building and field walls | Shepshed area and to the north-west of Shepshed | Leicestershire County Council
1383 | 1 | Charnian – mixed |  | Very general term used for rubblestone of mixed, but unidentified lithologies from the rocks of Charnwood Forest. | Not entered | Not entered |  | Proterozoic | Charnian Supergroup | Not entered |  |  | Angular rubblestone in shades of greys and green when fresh, but often weathered to shades of cream, pale pink, red and brown. |  |  | Charnwood Forest area and within a few kilometre radius of it | Leicestershire County Council
1384 | 1 | Charnian – metasediments |  | Very general term used for rubblestone of mixed, but unidentified volcaniclastic lithologies from the rocks of Charnwood Forest. | Not entered | Not entered |  | Proterozoic | Charnian Supergroup | Not entered |  |  | Angular rubblestone in shades of greys and green when fresh, but often weathered to shades of cream, pale pink, red and brown. Often banded in appearance. |  |  | Charnwood Forest area and within a few kilometre radius of it | Leicestershire County Council
1385 | 1 | Charnian – igneous |  | Very general term used for rubblestone of mixed, but unidentified lavas and intrusive rocks from Charnwood Forest. | Not entered | Not entered |  | Proterozoic | Charnian Supergroup | Igneous Rock |  |  | Angular crystalline rubblestone in shades of greys and green when fresh, but often weathered to shades of cream, pale pink, red and brown. Often speckled in appearance due to the visibility of various larger crystals. |  |  | Charnwood Forest area and within a few kilometre radius of it | Leicestershire County Council
1386 | 1 | Cob |  | Ancient building material formed mainly of mud and gravel with binding material such as hair or chopped straw. Usually protected from wetting by stone coping or thatch and sometimes a limewash coating. | Not entered |  | Often pale ochreous brown, reflecting the colour of the local clay | Not entered | Parent unit not yet assigned or confirmed [Hierarchy code] | Mud |  | none | Pebbly clay walls | Not load bearing, prone to swelling if wet | Barn and boundary walls | SE Leicestershire and two occurrances in Long Clawson and Great Dalby (NE Leics) | Leicestershire County Council
1387 | 1 | Stone flags (Unknown) |  | Unidentified Stone Flag used for roofing | Not entered | Not entered |  | Not entered | Parent unit not yet assigned or confirmed [Hierarchy code] | Stone Flags |  |  | Unidentified Stone Flag used for roofing |  | Roofing | Leicestershire | Leicestershire County Council
1388 | 1 | Barnstone Member limestone |  |  | Grey | Not entered |  | Jurassic | Barnstone Member | Limestone | [5 empty] | Leicestershire | Leicestershire County Council
1389 | 1 | Bradgate Formation volcaniclastic siltstone |  |  | Not entered | Not entered |  | Proterozoic | Bradgate Formation | Sandstone, fine-grained | [5 empty] | Leicestershire | Leicestershire County Council
1390 | 1 | Ives Head Formation tuffaceous sandstone |  |  | Grey | Not entered |  | Proterozoic | Ives Head Formation | Sandstone, fine-grained | [5 empty] | Leicestershire | Leicestershire County Council
1391 | 1 | Mercia Mudstone - sandstone (general) |  |  | Not entered | Not entered |  | Triassic | Mercia Mudstone Group | Sandstone, fine-grained | [5 empty] | Leicestershire | Leicestershire County Council

## Leicestershire Sources
The Building Stones Database for England (BDSE) maps the building stone types found in each county. This spreadsheet includes three tabs with lists of (i) local building stones and their characteristics; (ii) known local sources such as quarries, mines, pits and delphs; and (iii) examples of local buildings. (Updated 2021, published 2022)
You can also explore the Building Stones Database map which contains information for all the counties.
Quarry name | Alternative name | BSDE Quarry ID | Status | Status updated | Date opened | Date closed/ceased | National grid square | National grid easting | National grid northing | Mineral Planning Authority (MPA) | Commodity | Building stone name | Building Stone ID | BSDE entry number of buildings using this quarry source | BSDE entry number of buildings possibly using this quarry source | MPA_CODE
Glenfield Road | - | 28254 | Ceased | 04/09/2007 |  |  | SK | 456800 | 304630 | Leicester City Council | Sandstone | Arden Sandstone | 1337 |  |  | LCE
Dane Hill | - | 28255 | Ceased | 04/09/2007 |  |  | SK | 456455 | 304630 | Leicester City Council | Sandstone | Arden Sandstone | 1337 |  |  | LCE
Dane Hill | - | 28256 | Ceased | 04/09/2007 |  |  | SK | 456595 | 304610 | Leicester City Council | Sandstone | Arden Sandstone | 1337 |  |  | LCE
New Found Pool | - | 28257 | Ceased | 04/09/2007 |  |  | SK | 457060 | 304825 | Leicester City Council | Sandstone | Arden Sandstone | 1337 |  |  | LCE
Glenfield Road | - | 28253 | Ceased | 04/09/2007 |  |  | SK | 456745 | 304670 | Leicester City Council | Sandstone | Arden Sandstone | 1337 |  |  | LCE
Mountsorrel Quarry | Buddon Wood | 2725 | Active | 14/02/2000 |  |  | SK | 456190 | 315135 | Leicestershire County Council | Igneous & Metamorphic Rock | Mountsorrel Granodiorite | 1363 |  |  | LEC
Enderby Hill Warren | Enderby Hill Quarries | 6507 | Ceased | 18/07/2001 |  |  | SK | 453850 | 300125 | Leicestershire County Council | Igneous & Metamorphic Rock | South Leicestershire Diorite | 1365 |  |  | LEC
Enderby Hill Quarries | - | 6508 | Ceased | 19/07/2001 |  |  | SP | 453325 | 299600 | Leicestershire County Council | Igneous & Metamorphic Rock | South Leicestershire Diorite | 1365 |  |  | LEC
Cocklow Wood | Mountsorrel | 6810 | Ceased | 16/08/2002 |  |  | SK | 456955 | 315140 | Leicestershire County Council | Igneous & Metamorphic Rock | Mountsorrel Granodiorite | 1363 |  |  | LEC
Hawcliffe | Hawcliffe | 6811 | Ceased | 16/08/2002 |  |  | SK | 457250 | 315150 | Leicestershire County Council | Igneous & Metamorphic Rock | Mountsorrel Granodiorite | 1363 |  |  | LEC
Mountsorrel Great Quarry | - | 6812 | Ceased | 04/07/2007 |  |  | SK | 457725 | 314950 | Leicestershire County Council | Igneous & Metamorphic Rock | Mountsorrel Granodiorite | 1363 |  |  | LEC
Nunckley Hill Quarry | - | 6813 | Ceased | 19/08/2002 |  |  | SK | 456960 | 314258 | Leicestershire County Council | Igneous & Metamorphic Rock | Mountsorrel Granodiorite | 1363 |  |  | LEC
Groby Slate Works | - | 6858 | Ceased | 21/08/2002 |  |  | SK | 450810 | 308240 | Leicestershire County Council | Slate | Swithland Slate | 1366 |  |  | LEC
Swithland Slate | - | 6859 | Ceased | 21/08/2002 |  |  | SK | 453900 | 312185 | Leicestershire County Council | Slate | Swithland Slate | 1366 |  |  | LEC
Ravenstone | - | 8534 | Ceased | 20/10/2004 |  |  | SK | 439805 | 312845 | Leicestershire County Council | Sandstone | Mercia Mudstone - sandstone (general) | 1391 |  |  | LEC
Neville Holt | Medbourne | 8870 | Ceased | 03/10/2007 |  |  | SP | 481325 | 293230 | Leicestershire County Council | Limestone | Lower Lincolnshire Limestone | 1309 |  |  | LEC
Brown's Hill Quarries | - | 9075 | Ceased | 28/09/2006 |  |  | SK | 474090 | 323400 | Leicestershire County Council | Ironstone | Marlstone Rock | 1321 |  |  | LEC
King's Mills | Donington Park | 9210 | Ceased | 19/10/2004 |  |  | SK | 441970 | 327550 | Leicestershire County Council | Sandstone | Bromsgrove Sandstone | 1346 |  |  | LEC
Dane Hill | Glenfield Road | 9225 | Ceased | 18/07/2006 |  |  | SK | 456530 | 304660 | Leicestershire County Council | Sandstone | Arden Sandstone | 1337 |  |  | LEC
Ab Kettleby | - | 9280 | Ceased | 24/09/2009 |  |  | SK | 472315 | 323130 | Leicestershire County Council | Sandstone | Sandrock | 1330 |  |  | LEC
Blackfordby | - | 9615 | Ceased | 20/10/2004 |  |  | SK | 433205 | 318215 | Leicestershire County Council | Sandstone | Bromsgrove Sandstone | 1346 |  |  | LEC
Chilcote | - | 9619 | Ceased | 06/03/2008 |  |  | SK | 428290 | 311330 | Leicestershire County Council | Sandstone | Bromsgrove Sandstone | 1346 |  |  | LEC
Packington | - | 9626 | Historic | 21/03/2019 |  |  | SK | 436139 | 314484 | Leicestershire County Council | Sandstone | Moira Breccia | 1354 |  |  | LEC
Birds Hill Quarry | - | 9629 | Ceased | 15/11/2006 |  |  | SK | 432095 | 311475 | Leicestershire County Council | Sandstone | Bromsgrove Sandstone | 1346 |  |  | LEC
Willesley | - | 9631 | Ceased | 01/09/2005 |  |  | SK | 434124 | 314477 | Leicestershire County Council | Sandstone | Bromsgrove Sandstone | 1346 |  |  | LEC
Alton Grange | - | 9634 | Ceased | 24/09/2009 |  |  | SK | 439035 | 314810 | Leicestershire County Council | Sandstone | Bromsgrove Sandstone | 1346 |  |  | LEC
Somerby Quarry | - | 9666 | Ceased | 24/01/2008 |  |  | SK | 478497 | 310051 | Leicestershire County Council | Ironstone | Marlstone Rock | 1321 |  |  | LEC
Yennards | Barrow Hill, Earl Shilton | 10527 | Ceased | 03/06/2003 |  |  | SP | 448915 | 296930 | Leicestershire County Council | Igneous & Metamorphic Rock | South Leicestershire Diorite | 1365 |  |  | LEC
Stoney Stanton | - | 10528 | Ceased | 03/06/2003 |  |  | SP | 448645 | 295160 | Leicestershire County Council | Igneous & Metamorphic Rock | South Leicestershire Diorite | 1365 |  |  | LEC
Morley Quarry | Morley Lane | 10965 | Ceased | 02/09/2003 |  |  | SK | 447660 | 317885 | Leicestershire County Council | Igneous & Metamorphic Rock | Ives Head Formation tuffaceous sandstone | 1390 |  |  | LEC
Studbrook Quarry | - | 14641 | Ceased | 04/02/2005 |  |  | SK | 443180 | 327305 | Leicestershire County Council | Sandstone | Bromsgrove Sandstone | 1346 |  |  | LEC
Barrow Limestone Workings | - | 14642 | Ceased | 07/02/2005 |  |  | SK | 458415 | 317550 | Leicestershire County Council | Limestone | Barnstone Member limestone | 1388 |  |  | LEC
Wartnaby Pit | - | 16098 | Ceased | 16/09/2005 |  |  | SK | 470510 | 323500 | Leicestershire County Council | Ironstone | Marlstone Rock | 1321 |  |  | LEC
Hemington Hill Quarries | - | 16749 | Ceased | 20/01/2006 |  |  | SK | 445580 | 327360 | Leicestershire County Council | Sandstone | Bromsgrove Sandstone | 1346 |  |  | LEC
Brand | - | 17901 | Ceased | 05/07/2006 |  |  | SK | 453820 | 313350 | Leicestershire County Council | Slate | Swithland Slate | 1366 |  |  | LEC
Brand | - | 17902 | Ceased | 05/07/2006 |  |  | SK | 453850 | 313000 | Leicestershire County Council | Slate | Swithland Slate | 1366 |  |  | LEC
Brand | - | 17903 | Ceased | 05/07/2006 |  |  | SK | 453750 | 313070 | Leicestershire County Council | Slate | Swithland Slate | 1366 |  |  | LEC
Brand | - | 17904 | Ceased | 05/07/2006 |  |  | SK | 453700 | 313210 | Leicestershire County Council | Slate | Swithland Slate | 1366 |  |  | LEC
New Found Pool | - | 17937 | Ceased | 18/07/2006 |  |  | SK | 457130 | 304845 | Leicestershire County Council | Sandstone | Arden Sandstone | 1337 |  |  | LEC
Neville Holt | - | 29556 | Ceased | 03/10/2007 |  |  | SP | 481980 | 292505 | Leicestershire County Council | Ironstone | Northampton Sand | 1316 |  |  | LEC
Pinky Hill | - | 47906 | Ceased | 04/06/2008 |  |  | SK | 446035 | 318420 | Leicestershire County Council | Sandstone | Shepshed Stone | 1349 |  |  | LEC
Froane's Hill | Enderby Hill Quarries | 49660 | Ceased | 21/07/2008 |  |  | SP | 453385 | 299900 | Leicestershire County Council | Igneous & Metamorphic Rock | South Leicestershire Diorite | 1365 |  |  | LEC
Hangingstone | - | 91329 | Ceased | 10/08/2009 |  |  | SK | 452560 | 315060 | Leicestershire County Council | Slate | Swithland Slate | 1366 |  |  | LEC
Sheet Hedges Wood | Groby Quarries | 91332 | Ceased | 10/08/2009 |  |  | SK | 452555 | 308425 | Leicestershire County Council | Igneous & Metamorphic Rock | South Charnwood Diorite | 1369 |  |  | LEC
Sheet Hedges Wood | Groby Quarries | 91333 | Ceased | 10/08/2009 |  |  | SK | 452755 | 308385 | Leicestershire County Council | Igneous & Metamorphic Rock | South Charnwood Diorite | 1369 |  |  | LEC
Sheet Hedges Wood | Groby Quarries | 91334 | Ceased | 10/08/2009 |  |  | SK | 452695 | 308425 | Leicestershire County Council | Igneous & Metamorphic Rock | South Charnwood Diorite | 1369 |  |  | LEC
Groby Old Slate Quarry | - | 91371 | Ceased | 13/08/2009 |  |  | SK | 451046 | 308283 | Leicestershire County Council | Slate | Swithland Slate | 1366 |  |  | LEC
Brand Quarries | - | 91378 | Ceased | 13/08/2009 |  |  | SK | 453850 | 313124 | Leicestershire County Council | Slate | Swithland Slate | 1366 |  |  | LEC
Stone Hole | Church, Forest Rock | 91390 | Ceased | 13/08/2009 |  |  | SK | 453130 | 314090 | Leicestershire County Council | Slate | Bradgate Formation volcaniclastic siltstone | 1389 |  |  | LEC
Ab Kettleby | - | 97357 | Ceased | 28/09/2009 |  |  | SK | 472285 | 323085 | Leicestershire County Council | Sandstone | Sandrock | 1330 |  |  | LEC
Ab Kettleby | - | 97358 | Ceased | 28/09/2009 |  |  | SK | 472255 | 323095 | Leicestershire County Council | Sandstone | Sandrock | 1330 |  |  | LEC
Ab Kettleby | - | 97359 | Ceased | 28/09/2009 |  |  | SK | 472185 | 323090 | Leicestershire County Council | Sandstone | Crathie Granite | 14226 |  |  | LEC
Ab Kettleby | - | 97359 | Ceased | 28/09/2009 |  |  | SK | 472185 | 323090 | Leicestershire County Council | Sandstone | Sandrock | 1330 |  |  | LEC
Ab Kettleby | - | 97360 | Ceased | 28/09/2009 |  |  | SK | 472065 | 323085 | Leicestershire County Council | Sandstone | Sandrock | 1330 |  |  | LEC
Ab Kettleby | - | 97361 | Ceased | 28/09/2009 |  |  | SK | 471870 | 323115 | Leicestershire County Council | Sandstone | Sandrock | 1330 |  |  | LEC
Ab Kettleby | - | 97362 | Ceased | 28/09/2009 |  |  | SK | 471845 | 323200 | Leicestershire County Council | Sandstone | Sandrock | 1330 |  |  | LEC
Alton Grange Quarries | - | 131835 | Ceased | 09/12/2010 |  |  | SK | 438986 | 314771 | Leicestershire County Council | Sandstone | Bromsgrove Sandstone | 1346 |  |  | LEC
Carlton | - | 131836 | Ceased | 09/12/2010 |  |  | SK | 438929 | 305319 | Leicestershire County Council | Sandstone | Mercia Mudstone - sandstone (general) | 1391 |  |  | LEC
Whittington Grange Quarry | - | 136347 | Ceased | 27/01/2011 |  |  | SK | 449320 | 308363 | Leicestershire County Council | Slate | Mercia Mudstone - sandstone (general) | 1391 |  |  | LEC
Wymondham Stone Pit | - | 185503 | Ceased | 29/08/2013 |  |  | SK | 484608 | 318965 | Leicestershire County Council | Limestone | Marlstone Rock | 1321 |  |  | LEC
Wymondham Stone Pit | - | 185504 | Ceased | 29/08/2013 |  |  | SK | 484441 | 319056 | Leicestershire County Council | Limestone | Marlstone Rock | 1321 |  |  | LEC
Wymondham Stone Pit | - | 185505 | Ceased | 29/08/2013 |  |  | SK | 484439 | 319084 | Leicestershire County Council | Limestone | Marlstone Rock | 1321 |  |  | LEC
Wymondham Stone Pit | - | 185506 | Ceased | 29/08/2013 |  |  | SK | 484417 | 319081 | Leicestershire County Council | Limestone | Marlstone Rock | 1321 |  |  | LEC
Wymondham Stone Pit | - | 185507 | Ceased | 29/08/2013 |  |  | SK | 484398 | 319076 | Leicestershire County Council | Limestone | Marlstone Rock | 1321 |  |  | LEC
Wymondham Stone Pit | - | 185508 | Ceased | 29/08/2013 |  |  | SK | 484296 | 319040 | Leicestershire County Council | Limestone | Marlstone Rock | 1321 |  |  | LEC
Wymondham Stone Pit | - | 185509 | Ceased | 29/08/2013 |  |  | SK | 484297 | 319063 | Leicestershire County Council | Limestone | Marlstone Rock | 1321 |  |  | LEC
Wymondham Stone Pit | - | 185510 | Ceased | 29/08/2013 |  |  | SK | 484275 | 319056 | Leicestershire County Council | Limestone | Marlstone Rock | 1321 |  |  | LEC
Wymondham Stone Pit | - | 185512 | Ceased | 29/08/2013 |  |  | SK | 484188 | 319017 | Leicestershire County Council | Limestone | Marlstone Rock | 1321 |  |  | LEC
Wymondham Stone Pit | - | 185513 | Ceased | 29/08/2013 |  |  | SK | 484290 | 318964 | Leicestershire County Council | Limestone | Marlstone Rock | 1321 |  |  | LEC
Wymondham Stone Pit | - | 185514 | Ceased | 29/08/2013 |  |  | SK | 484254 | 318931 | Leicestershire County Council | Limestone | Marlstone Rock | 1321 |  |  | LEC
Wymondham Stone Pit | - | 185515 | Ceased | 29/08/2013 |  |  | SK | 484202 | 318956 | Leicestershire County Council | Limestone | Marlstone Rock | 1321 |  |  | LEC
Wymondham Stone Pit | - | 185516 | Ceased | 29/08/2013 |  |  | SK | 484219 | 318890 | Leicestershire County Council | Limestone | Marlstone Rock | 1321 |  |  | LEC
Wymondham Stone Pit | - | 185517 | Ceased | 29/08/2013 |  |  | SK | 484116 | 318857 | Leicestershire County Council | Limestone | Marlstone Rock | 1321 |  |  | LEC
Wymondham Stone Pit | - | 185519 | Ceased | 29/08/2013 |  |  | SK | 484177 | 318756 | Leicestershire County Council | Limestone | Marlstone Rock | 1321 |  |  | LEC
Wymondham Stone Pit | - | 185520 | Ceased | 29/08/2013 |  |  | SK | 484130 | 318739 | Leicestershire County Council | Limestone | Marlstone Rock | 1321 |  |  | LEC
Edmondthorpe Road Quarry | - | 185521 | Ceased | 29/08/2013 |  |  | SK | 485358 | 318359 | Leicestershire County Council | Limestone | Marlstone Rock | 1321 |  |  | LEC
Edmondthorpe Road Quarry | - | 185522 | Ceased | 29/08/2013 |  |  | SK | 485474 | 318014 | Leicestershire County Council | Limestone | Marlstone Rock | 1321 |  |  | LEC
Edmondthorpe Quarry | - | 185523 | Ceased | 29/08/2013 |  |  | SK | 485494 | 317804 | Leicestershire County Council | Limestone | Marlstone Rock | 1321 |  |  | LEC
Loddington Quarry | - | 186567 | Ceased | 10/10/2013 |  |  | SK | 479360 | 302326 | Leicestershire County Council | Limestone | Marlstone Rock | 1321 |  |  | LEC
Barrow Hill | Earl Shilton, Yennards | 10526 | Ceased | 03/06/2003 |  |  | SP | 448700 | 297190 | Leicestershire County Council | Igneous & Metamorphic Rock | South Leicestershire Diorite | 1365 |  |  | LEC
Pickwell | - | 31638 | Ceased | 24/01/2008 |  |  | SK | 478435 | 311530 | Leicestershire County Council | Ironstone | Marlstone Rock | 1321 |  |  | LEC
Kegworth | - | 17938 | Ceased | 18/07/2006 |  |  | SK | 447960 | 326930 | Leicestershire County Council | Sandstone | Bromsgrove Sandstone | 1346 |  |  | LEC
Castle Hill | Groby Quarries | 91335 | Ceased | 10/08/2009 |  |  | SK | 452450 | 308100 | Leicestershire County Council | Igneous & Metamorphic Rock | South Charnwood Diorite | 1369 |  |  | LEC
Wymondham Stone Pit | - | 185511 | Ceased | 29/08/2013 |  |  | SK | 484254 | 319047 | Leicestershire County Council | Limestone | Marlstone Rock | 1321 |  |  | LEC
Wymondham Stone Pit | - | 185518 | Ceased | 29/08/2013 |  |  | SK | 484162 | 318792 | Leicestershire County Council | Limestone | Marlstone Rock | 1321 |  |  | LEC

## Leicestershire Buildings
The Building Stones Database for England (BDSE) maps the building stone types found in each county. This spreadsheet includes three tabs with lists of (i) local building stones and their characteristics; (ii) known local sources such as quarries, mines, pits and delphs; and (iii) examples of local buildings. (Updated 2021, published 2022)
You can also explore the Building Stones Database map which contains information for all the counties.
Name | Alternative names | Construction type | BSDE Entry Number | Address | Location | Parish | Architectural description | Statutory protection (Listed building - LB, grades - I, II*, II) | National grid square | National grid easting | National grid northing | Stone type | Building stone used | Definite source of stone (BSDE Quarry ID) | Possible source of stone (BSDE Quarry ID) | Roofing material | Mineral Planning Authority (MPA)
Castle Yard Southern Gateway | Castle Yard | Other | 36515 | Leicester | Leicester |  | Fortified gateway attached to the old castle walls. Large blocks of Dane Hills Sst, repairs using a mix of stones, not all well matched. | Conservation area | SK | 458313 | 304121 | Sandstone, fine-grained | Dane Hills Sandstone , Cobbles – Bunter , Triassic Red Sandstone , Bromsgrove Sandstone , Millstone Grit |  |  |  | Leicester City Council
All Saints |  | Building | 36516 | Leicester | Leicester |  | 3 stage embattled tower now attached to NE corner of N aisle. West frontage, nave with clerestory and both aisles all in line under separate roofs. 3 large E windows with Norman doorway beneath nave window. Brick chancel 1830. Sandstone, mainly Millstoe Grit. Clerestory of red diorite. |  | SK | 458281 | 304840 | Sandstone | Millstone Grit , Dane Hills Sandstone , Bromsgrove Sandstone , Mountsorrel Granodiorite |  |  |  | Leicester City Council
Cavendish House |  | Building | 36517 | Leicester | Leicester |  | Adjacent to the ruins of the Abbey Priory of St Mary de Pratis, this once grand house may have used stone from the abbey. It is built of dressed, white Dane Hills sandstone. House was built 1600, but destroyed 1645. One tall wall and some lower walls remain. |  | SK | 458428 | 306068 | Sandstone, fine-grained | Dane Hills Sandstone |  |  |  | Leicester City Council
Guildhall |  | Building | 36518 | Leicester | Leicester |  | Timber-framed and rendered building on stone base of igneous rubblestone. |  | SK | 458458 | 304458 | Igneous, medium-grained | South Charnwood Diorite |  |  |  | Leicester City Council
St Margarets |  | Building | 36519 | Leicester | Leicester |  | Symmetrical church with tower, partly enclosed by aisles and nave. C13 but major rebuild 1444 in perpendicular style for 4 stage tower with extrenal stair turret, panelled battlements and pinnacles, west door and niches. Aisles with parapets, porch with niches, windows and castellation. Ashlar sandstone. |  | SK | 458540 | 305087 | Sandstone, medium-grained | Bromsgrove Sandstone , Millstone Grit , Upper Lincolnshire Limestone |  |  |  | Leicester City Council
St Mark - Belgrave Gate |  | Building | 36520 | Leicester | Leicester |  | Very large church, now used commerciallly, with SE tower, long nave and chancel and NE vestry with curved apses. 1870-2. Strikingly built of dark grey and purple Swithland Slate with limestone dressings. |  | SK | 459064 | 305360 | Slate | Swithland Slate , Upper Lincolnshire Limestone |  |  |  | Leicester City Council
St Martin Cathedral |  | Building | 36521 | Leicester | Leicester |  | Large cathedral church with tall crossing tower and tall spire, nave aisles, outer S aisle, 2 porches, chancel with chapels. C13, 14, 15 and Victorian extensions. Sandstone ashlar. Bromsgrove Sst extending from NW corner of nave to S aisle and S Transept. Remainder of Millstone Grit. Windows of Bromsgrove Sst. |  | SK | 458497 | 304453 | Sandstone | Millstone Grit , Bromsgrove Sandstone |  |  |  | Leicester City Council
St Mary de Castro |  | Building | 36522 | Leicester | Leicester |  | Original Norman church - nave and chancel with clerestory. Post 1150 rebuilding included N aisle and vestry doorways. Tower with frieze, embattlements and pinnacles added C13, enclosed by S aisle. Needle spire of 1783. Major restorations later. Extensively refaced with Bromsgrove Sst and Millstone Grit ashlar, otherwise mixed roughly dressed stone and rubble. |  | SK | 458282 | 304185 | Sandstone | Millstone Grit , Upper Lincolnshire Limestone , Markfieldite , Dane Hills Sandstone , Cobbles – Bunter , Bromsgrove Sandstone , Mountsorrel Granodiorite |  |  |  | Leicester City Council
St Nicholas |  | Building | 36523 | Leicester | Leicester |  | The oldest churchi n teh county with Saxon nave and S aisle. Norman central tower with external herringbone work using Roman bricks. S aisle and S chaple C13. Chancel N aisle removed 1697 and rebuilt 1875. Mixed rubblestone and roughly dressed stone with some dressed Sst. Some material recycled from nearby Roman Jewry Wall. |  | SK | 458238 | 304501 | Igneous, medium-grained | South Leicestershire Diorite , Dane Hills Sandstone , South Charnwood Diorite , Millstone Grit , Bromsgrove Sandstone , Charnian – mixed , Cobbles – Bunter |  |  |  | Leicester City Council
St Peter - Belgrave |  | Building | 36524 | Leicester | Leicester |  | Church with tower in a quiet Conservation area Of mixed Charnian rubblestone. | Conservation area | SK | 459290 | 307158 | Not entered | Charnian – mixed , Bromsgrove Sandstone , Dane Hills Sandstone |  |  |  | Leicester City Council
The Newarke Chantry House |  | Other | 36525 | Leicester | Leicester |  | 3 storey stone house with mullioned wondows. Bromsgrove Sst quoins, some replaced with imported buff sandstone. Walls partly of Bromsgrove Sst with small blocks of Charnian rubblestone, Markfieldite, Swithland Slate, cobbles and a few tiles. | Conservation area | SK | 458346 | 304102 | Sandstone, medium-grained | Bromsgrove Sandstone , Markfieldite , Slate , Cobbles – Bunter , Charnian – mixed , Swithland Slate |  |  | Slate | Leicester City Council
7th Day Adventist church |  | Building | 36526 | Leicester | Leicester |  | Large tall elaborate church with steeply pitched roofs and slender spire. The walls are entirely of crazy paved pink -grey diorite with oolite dressings. | Conservation area | SK | 459602 | 303672 | Igneous, medium-grained | Mountsorrel Granodiorite , Welsh Slate , Upper Lincolnshire Limestone |  |  | Slate | Leicester City Council
St James the Greater |  | Building | 36527 | Leicester | Leicester |  | Large brick church faced in limestone ashlar in the lower third and with dressings and elaborate carvings in top quality Lincs Lst. |  | SK | 460020 | 303296 | Limestone, Ooidal | Ketton Stone |  |  |  | Leicester City Council
St Stephens |  | Building | 36528 | Leicester | Leicester |  | Large tall church with steeply pitched roofs and slender spire. The walls are entirely of uniform blocks of Bulwell Stone with oolite dressings. | Conservation area | SK | 459374 | 303741 | Dolomite | Bulwell Stone , Upper Lincolnshire Limestone , Welsh Slate |  |  | Slate | Leicester City Council
Trinity Hospital church |  | Building | 36529 | Leicester | Leicester |  | Small chapel at the end of Trinity Hospital Almshouses. Built of Charnian rubblestone and grey sandstone with oolite dressings. | Conservation area | SK | 458306 | 304080 | Not entered | Charnian – mixed , Dane Hills Sandstone , Bromsgrove Sandstone , Swithland Slate |  |  | Slate | Leicester City Council
Ab Kettleby |  | Village | 36001 | Ab Kettleby, Melton Mowbray | Ab Kettleby | Ab Kettleby | Small village with many Sandrock cottages, farms and a manor house, but with C19-20 brick infill and brick used in upper storeys above stone in some cases. Pantile roofs common. East end of village is all C20 brick with tile roofs. | Conservation area | SK | 472423 | 322871 | Sandstone, Ferruginous | Sandrock , Marlstone Rock (ferruginous limestone) , Marlstone Rock , Bromsgrove Sandstone , Upper Lincolnshire Limestone |  |  |  | Leicestershire County Council
Bay Tree Farm |  | Building | 36002 | Wartnaby Road, Ab Kettleby, Melton Mowbray | Ab Kettleby | Ab Kettleby | Big 2 storey house with door level 1m above road with steps up to it. Built of very roughly coursed Sandrock but with the wall height raised using mostly Marlstone. Brick lintels and chimney. | Conservation area | SK | 472508 | 323097 | Sandstone, Ferruginous | Sandrock , Marlstone Rock |  |  |  | Leicestershire County Council
Manor Cottage |  | Building | 36003 | Main Road, Ab Kettleby, Melton Mowbray | Ab Kettleby | Ab Kettleby | 2 storey Sandrock cottage with height raised about 80cm and new windows inset in brick. | Conservation area | SK | 472366 | 323053 | Sandstone, Ferruginous | Sandrock |  |  |  | Leicestershire County Council
Manor House |  | Building | 36004 | Main Road, Ab Kettleby, Melton Mowbray | Ab Kettleby | Ab Kettleby | Very big 3 storey Sandrock house of complex design - irregular cruciform with a central brick chimney. Yellow brick and red brick extensions. | Conservation area. Listed Status: LBII | SK | 472351 | 323086 | Sandstone, Ferruginous | Sandrock , Welsh Slate |  |  | Slate | Leicestershire County Council
St James |  | Building | 36005 | Ab Kettleby, Melton Mowbray | Ab Kettleby | Ab Kettleby | Attractive Sandrock church with much original masonry. Early English tower with clasping buttresses, embattled with crocketed spire. Early English windows in S aisle, one with original Sandrock mullions. Victorian N aisle. Clerestory with identical S windows but 3 different designs on north side. Sandrock dressed rubblestone and ashlar, with Lincs Lst repairs and dressings, Bromsgrove Sst repairs, parpaet and spire, and minor amounts of Marlstone and ore type stone. | Conservation area. Listed Status: LBII | SK | 472423 | 322871 | Sandstone, Ferruginous | Sandrock , Bromsgrove Sandstone , Marlstone Rock , Marlstone Rock (ferruginous limestone) , Upper Lincolnshire Limestone |  |  |  | Leicestershire County Council
White House |  | Building | 36006 | Wartnaby Road, Ab Kettleby, Melton Mowbray | Ab Kettleby | Ab Kettleby | Tall square 2 storey house of coursed Sandrock with some Marlstone. Two rows of bricks below the eaves and brick chimneys and lintels. | Conservation area | SK | 472535 | 323111 | Sandstone, Ferruginous | Sandrock , Marlstone Rock |  |  |  | Leicestershire County Council
Wartnaby Road |  | Building | 36007 | Wartnaby Road, Ab Kettleby, Melton Mowbray | Ab Kettleby | Ab Kettleby | Large partly thatched house with central gabled front with mullioned bay windows. Built of rather large dressed blocks of Sandrock. | Conservation area. Listed Status: LBII* | SK | 472576 | 323102 | Sandstone, Ferruginous | Sandrock |  |  | Thatch | Leicestershire County Council
Allexton |  | Village | 36008 | Allexton, Hallaton, Market Harborough | Allexton |  | Affluent country village a well-spaced large houses, a hall and several farms. Mostly of brick or rendered, but stone is used in a few houses and the church. | Conservation area | SK | 481764 | 300405 | Sandstone, Ferruginous | Northampton Sand (ferruginous sandstone) , Upper Lincolnshire Limestone , Northampton Sand (purple, bioturbated sandstone) , Millstone Grit |  |  |  | Leicestershire County Council
St Peter |  | Building | 36009 | Allexton, Hallaton, Market Harborough | Allexton |  | Northampton Sand church. N arcade of 1160, superbly reconstructed 1862 using old stones. Church extended west in C14 and tower built within nave. Castellated tower, perpendicular in 2 stages. Aisles rebuilt 1862. Vari-coloured ironstone with Lincs Lst dressings and Millstone Grit repairs. | Conservation area | SK | 481764 | 300405 | Sandstone, Ferruginous | Northampton Sand (ferruginous sandstone) , Northampton Sand (purple, bioturbated sandstone) , Welsh Slate , Millstone Grit , Upper Lincolnshire Limestone |  |  | Slate | Leicestershire County Council
The Old Rectory |  | Building | 36010 | Allexton, Hallaton, Market Harborough | Allexton |  | Long tall 2 storey house of coursed ironstone | Conservation area | SK | 481755 | 300476 | Sandstone, Ferruginous | Northampton Sand (ferruginous sandstone) , Welsh Slate , Northampton Sand (purple, bioturbated sandstone) |  |  | Slate | Leicestershire County Council
Anstey |  | Village | 36011 | Anstey, Leicester | Anstey |  | Large village, now almost a suburb of Leicester, with very extensive early to late C20 development and a lot of C19 brick houses and terraces. Some old stone buildings remain near the church and the Green on the NW side of the village, and two old stone bridges. | Conservation area with listed buildings | SK | 454950 | 308565 | Igneous, medium-grained | South Charnwood Diorite , Swithland Slate , Millstone Grit , Stable Pit Quartzite , Charnian – metasediments , Dane Hills Sandstone , Bromsgrove Sandstone |  |  |  | Leicestershire County Council
5 Arched Bridge |  | Other | 36012 | Anstey, Leicester | Anstey |  | 5-arched packhorse bridge of diorite and slate rubblestone and diorite paving setts. | Listed Status: LBII | SK | 455213 | 308486 | Igneous, medium-grained | South Charnwood Diorite , Swithland Slate |  |  |  | Leicestershire County Council
St Mary |  | Building | 36013 | Anstey, Leicester | Anstey |  | 3 stage tower, embattled with gargoyles.Nave with 2 aisles,hte latter with diverse Decorated style windows. Large heavy pinnacles at corners of aisles and chancel. Perpendicular style S door decoration. S aisle buttresses with carved heads. Rebuilt 1845-6. Mainly of Charnian rubblestone with Millstone Grit dressings, but small amounts of several other stones. Graded slate roof, but probably not Swithland. | Conservation area. Listed Status: LBII | SK | 454950 | 308565 | Not entered | Charnian – metasediments , Slate , Upper Lincolnshire Limestone , Cobbles – Bunter , Millstone Grit , Stable Pit Quartzite , Dane Hills Sandstone , Blue Lias |  |  | Slate | Leicestershire County Council
St Marys Church Rooms |  | Building | 36014 | Church Lane, Anstey, Leicester | Anstey |  | Small single storey building of Swithland Slate | Conservation area | SK | 454952 | 308611 | Slate | Swithland Slate |  |  | Slate | Leicestershire County Council
Appleby Magna |  | Village | 36015 | Appleby Magna, Ashby-De-La-Zouch | Appleby Magna |  | Large village with about 60% mixed C20 infill, but a lot of interesting old brick cottages, a manor house, almshouses and church. Some timber-framed houses, often on deep stone footings of red and grey Triassic Sst. Stone boundary walls and quoins on brick buildings. | Conservation area | SK | 431510 | 309850 | Sandstone, medium-grained | Bromsgrove Sandstone , Upper Lincolnshire Limestone , Triassic Red Sandstone |  |  |  | Leicestershire County Council
Hill House |  | Building | 36016 | Black Horse Hill, Appleby Magna, Ashby-De-La-Zouch | Appleby Magna |  | Large 2 storey gable fronted brick house with sandstone quoins and mullioned windows | Conservation area | SK | 431822 | 309776 | Sandstone, medium-grained | Bromsgrove Sandstone |  |  |  | Leicestershire County Council
Misses Moores Almshouses |  | Building | 36017 | Mawbys Lane, Appleby Magna, Ashby-De-La-Zouch | Appleby Magna |  | Handsome 2 storey multi-gable fronted brick terrace with Bronsgrove Sst quoins and windows, some repaired with another grey sandstone. | Conservation area | SK | 431538 | 309914 | Sandstone, medium-grained | Bromsgrove Sandstone |  |  |  | Leicestershire County Council
Moat House |  | Building | 36018 | Appleby Magna, Ashby-De-La-Zouch | Appleby Magna |  | 2 storey manor house with a moat. One timber framed wing but the main building of pink Triassic sandstone with mullioned windows. The main building is the gatehouse of a large medieval manor now lost, and the timber framed section was added C16. Site is a Scheduled Ancient Monument. | Conservation area. Listed Status: LBII | SK | 431604 | 309800 | Sandstone, medium-grained | Triassic Red Sandstone |  |  |  | Leicestershire County Council
Rock House |  | Building | 36019 | Mawbys Lane, Appleby Magna, Ashby-De-La-Zouch | Appleby Magna |  | Large 2 storey brick house on 2.5m deep footings of red and grey sandstone, roughly dressed. | Conservation area | SK | 431734 | 309828 | Sandstone, medium-grained | Bromsgrove Sandstone , Triassic Red Sandstone |  |  |  | Leicestershire County Council
St Michael and All Angels |  | Building | 36020 | Appleby Magna, Ashby-De-La-Zouch | Appleby Magna |  | Tower - 4 stages, all perpendicular. West door with window above and bell openings, embattled spirelets and set back steeple. Identical aisles with decorated style windows and level raised 4 courses. Three different east-facing windows to aisle, chancel and chapel. Lead roofs, but tiled chancel and north chapel. |  | SK | 431510 | 309850 | Sandstone, medium-grained | Bromsgrove Sandstone , Upper Lincolnshire Limestone , Millstone Grit |  |  |  | Leicestershire County Council
Arnesby |  | Village | 36021 | Arnesby, Leicester | Arnesby |  | C18-19 brick farms and houses around a green. A few painted, rendered, timber framed and thatched houses. Larger (70%) S part of village of C20 brick. Stone church only. | Conservation area | SP | 461715 | 292171 | Not entered | Cobbles – Bunter , Bromsgrove Sandstone , Upper Lincolnshire Limestone , Millstone Grit , South Leicestershire Diorite , Northampton Sand , Dane Hills Sandstone |  |  |  | Leicestershire County Council
St Peter |  | Building | 36022 | Arnesby, Leicester | Arnesby |  | 3 stage tower, base c.1300. Decorated style W door and bell openings. Embattled with pinnacles and turret. Norma S arcades early C12. Chancel c.1330 and perpendicular clerestory. Cobble church with various other mixed stone, especially for dressings and mouldings, including Dane Hills Sst for W door. Bunter cobbles coursed in S aisle, but not dressed. Roof slate, except lead nave/clerestory. | Conservation area | SP | 461715 | 292171 | Not entered | Cobbles – Bunter , Northampton Sand , Millstone Grit , Dane Hills Sandstone , South Leicestershire Diorite , Upper Lincolnshire Limestone , Bromsgrove Sandstone , Welsh Slate |  |  | Slate | Leicestershire County Council
Asfordby |  | Village | 36023 | Asfordby, Melton Mowbray | Asfordby |  | Large semi-industrial village, greatly enlarged on all sides by C20 development, including big 1970-80s semi-detached houses. Older parts of C19 brick with a few older brick cottages and houses, some rendered. Stone church and rectory wall. |  | SK | 470813 | 318941 | Sandstone, Ferruginous | Sandrock , Upper Lincolnshire Limestone |  |  |  | Leicestershire County Council
Garden wall of The Old Rectory | The Old Rectory | Other | 36024 | Asfordby, Melton Mowbray | Asfordby |  | 1.7m high long garden wall of coursed Sandrock with red brick coping | Conservation area | SK | 470817 | 318922 | Sandstone, Ferruginous | Sandrock |  |  |  | Leicestershire County Council
All Saints |  | Building | 36025 | Asfordby, Melton Mowbray | Asfordby |  | Sandrock church. Perpenidcular 4 stage tower with large diagonal buttresses, frieze, battlements, pinnacles and recessed crocketed spire. Long narrow aisles part enclose tower. N and S transepts, the latter with W aisle and adjacent porch, both under a single roof. Almost entirely embattled and Decorated style. perpendicular clerestory. Lincs Lst dressings and repairs. Lead roof, except slate chancel and N vestry. | Conservation area | SK | 470813 | 318941 | Sandstone, Ferruginous | Sandrock , Upper Lincolnshire Limestone |  |  |  | Leicestershire County Council
Ashby Castle |  | Building | 36026 | Ashby-De-La-Zouch | Ashby-de-la-Zouch |  | Ruin of a large yellow and red sandstone castle | Conservation area | SK | 436101 | 316671 | Sandstone, medium-grained | Kidderminster Sandstone |  |  |  | Leicestershire County Council
Eleanor Cross |  | Other | 36027 | Ashby-De-La-Zouch | Ashby-de-la-Zouch |  | Ornate carved memorial to the Countess of Lourdes | Conservation area | SK | 435639 | 316580 | Limestone | Carboniferous Limestone |  |  |  | Leicestershire County Council
Holy Trinity |  | Building | 36028 | Ashby-De-La-Zouch | Ashby-de-la-Zouch |  | West tower and large nave. No aisles. Evenly sized roof tiles - possibly slate, but shallow pitch a difficult to see. | Conservation area | SK | 435494 | 316586 | Sandstone, medium-grained | Bromsgrove Sandstone , Slate |  |  | Slate | Leicestershire County Council
Our Lady of Lourdes |  | Building | 36029 | Ashby-De-La-Zouch | Ashby-de-la-Zouch |  | Complex modern church with tower, 3 apses, aisles. Neo-Norman style with much chevron ornamentation. 1908 - 15. | Conservation area | SK | 435589 | 316561 | Limestone, Ooidal | Upper Lincolnshire Limestone , Slate |  |  | Slate | Leicestershire County Council
St Helen |  | Building | 36030 | Ashby-De-La-Zouch | Ashby-de-la-Zouch |  | Large, perpendicular style church. 4-stage tower with diagonal buttresses. West window above door cuts 1st stage dripstone. Very large sundial and bell openings. Embattled with plain pinnacles. Large nave with clerestory and two aisles. Chancel with two chapels, the north being 2-storey. C14 with two outer aisles added 1878-80 with alternate open chevron and carved parapet blocks. Stone is grey ashlar, probably a local Triassic Sandstone that differs slightly from the usual local Bromsgrove Sandstone, or in parts it could be fine-grained Millstone Grit. |  | SK | 436088 | 316766 | Sandstone, medium-grained | Bromsgrove Sandstone , Millstone Grit , Triassic Red Sandstone |  |  |  | Leicestershire County Council
Ashby Folville |  | Village | 36031 | Ashby Folville, Melton Mowbray | Ashby Folville |  | Secluded well spaced small village, mainly of C18-19 brick and rendered houses and cottages and a rendered hall, with sensitive C20 brick infill. One stone house and church, plus some long garden walls built of cobbles, which are a noticable feature of the village. | Conservation area | SK | 470677 | 311989 | Limestone | Marlstone Rock , Upper Lincolnshire Limestone , Waltham Church Stone , Dane Hills Sandstone , Cobbles – Bunter |  |  |  | Leicestershire County Council
Boundary wall |  | Other | 36032 | Folville Steert, Ashby Folville, Melton Mowbray | Ashby Folville |  | Long boundary walls 1m high built entirely of large Bunter cobbles | Conservation area | SK | 470646 | 312043 | Not entered | Cobbles – Bunter |  |  |  | Leicestershire County Council
Cottage |  | Building | 36033 | Church Lane, Ashby Folville, Melton Mowbray | Ashby Folville |  | Long low 2 storey cottage of coursed ironstone with red brick window surrounds and chimneys | Conservation area | SK | 470677 | 311952 | Limestone | Marlstone Rock , Swithland Slate |  |  | Slate | Leicestershire County Council
St Mary |  | Building | 36034 | Ashby Folville, Melton Mowbray | Ashby Folville |  | 3 stage embattled tower with corbel, frieze, parapet and pinnacles. Tower offset from nave and S aisle extended W so it overlaps the tower. N side is shorter, exposing rubble masonry, probably older that the ashlar of the rest of the church. S chapel windows with bellflower strip. Parapet and pinnacles added to chancel 1913. Church mostly of ashlar Lincs Lst and dressed Marlstone with Lincs Lst dressings and traces of other stone, including some recycled marble. Subsidence cracks. | Conservation area | SK | 470677 | 311989 | Limestone | Marlstone Rock , Upper Lincolnshire Limestone , Waltham Church Stone , Dane Hills Sandstone |  |  |  | Leicestershire County Council
Ashby Magna |  | Village | 36035 | Ashby Magna, Lutterworth | Ashby Magna | Ashby Magna | Brick village with some big houses and smaller cottages of mixed ages, C18-20. A few rendered houses and a few timber-framed. Very mixed stone is used in the church, otherwise the only stone is Lincs Lst and Bromsgrove Sst used for dressings in some of the bigger C19 houses. |  | SP | 456369 | 290478 | Igneous, medium-grained | South Leicestershire Diorite , Bromsgrove Sandstone , Upper Lincolnshire Limestone , Northampton Sand , Cobbles – Bunter , Charnian – mixed , Triassic Red Sandstone |  |  |  | Leicestershire County Council
Cob barn |  | Building | 36036 | Ashby Magna, Lutterworth | Ashby Magna | Ashby Magna | Cob barn on a 40cm base of mixed Charnian rubble with a red pan tile roof |  | SP | 456305 | 290475 | Not entered | Cob , Charnian – mixed |  |  |  | Leicestershire County Council
St Mary |  | Building | 36037 | Ashby Magna, Lutterworth | Ashby Magna | Ashby Magna | C14 tower with diagonal buttresses and battlements. Nave, chancel and N aisle. Major restoration 1860. C13 chancel rebuilt in 1907 using original stone. Modern N vestry. Mainly of diorite with cobbles and some red sandstone. Sandstone buttresses and windows with some Lincs lst replacement / repairs. Roof - chancel and nave red tiles, N aisle lead. Vestry slate. | Listed Status: LBII | SP | 456369 | 290478 | Igneous, medium-grained | South Leicestershire Diorite , Triassic Red Sandstone , Cobbles – Bunter , Bromsgrove Sandstone , Upper Lincolnshire Limestone , Northampton Sand |  |  |  | Leicestershire County Council
Ashby Parva |  | Village | 36038 | Ashby Parva, Lutterworth | Ashby Parva | Ashby Parva | Small brick village of C17-19 farm houses and cottages, some of them timber-framed, with a few C20 houses interspersed. Welsh slate roofs common. Stone is only used in the church. | Conservation area | SP | 452567 | 288626 | Igneous, medium-grained | South Leicestershire Diorite , Upper Lincolnshire Limestone , Welsh Slate , Bromsgrove Sandstone , Cobbles – Bunter |  |  | Slate | Leicestershire County Council
St Peter |  | Building | 36039 | Ashby Parva, Lutterworth | Ashby Parva | Ashby Parva | Low unbuttressed 2 stage diorite tower with sandstone quoins and parapet. Remainder of church is mostly angular diorite rubble with Bunter pebbles. Nave N wall has perpendicular windows. Restored and chancel and porch rebuilt 1866. Sandstone windows and oolite S porch doorway. Roof lead for nave but tiled chancel and porch. | Conservation area. Listed Status: LBII* | SP | 452567 | 288626 | Igneous, medium-grained | South Leicestershire Diorite , Cobbles – Bunter , Bromsgrove Sandstone , Upper Lincolnshire Limestone |  |  |  | Leicestershire County Council
Aston Flamville |  | Village | 36040 | Aston Flamville, Hinckley | Aston Flamville |  | Small well spaced out rural village with medium to large houses and farms and a few cottages. C19-early C20 brick with a small C21 development of executive homes. Brick manor house, but diorite used for some garden walls and the church. | Conservation area | SP | 446327 | 292746 | Igneous, medium-grained | South Leicestershire Diorite , Cobbles – Bunter , Upper Lincolnshire Limestone , Coal Measures Sandstone , Bromsgrove Sandstone |  |  |  | Leicestershire County Council
St Peter |  | Building | 36041 | Aston Flamville, Hinckley | Aston Flamville |  | Original chancle with reset Norman window and Decorated style lancets and Y-tracery winows. Rest rebuilt 1873-4 but still Decorated style C14 windows. Chancel of mixed rubble - Bunter cobbles and indefintie igneous rock, with masonry change at SW corner. 3 stage tower with battlements and pinnacles. Nave and tower of face dressed angular diorite. Grey sandstone buttresses and dressings. Trace of red sst, possible Coal Measures from Warks, and Lincs Lst. | Conservation area | SP | 446326 | 292746 | Igneous, medium-grained | South Leicestershire Diorite , Cobbles – Bunter , Upper Lincolnshire Limestone , Bromsgrove Sandstone , Coal Measures Sandstone |  |  |  | Leicestershire County Council
St Andrew |  | Building | 36042 | Aylestone, Leicester | Aylestone |  | 3 stage tower, buttressed to 1st stage, sandstone parapet and spire. Nave and tall C13 chancel. Porch with niche and low parapet. Much of the original church may have been of Dane Hills Sandstone, but restored 1865 and 1902 with extensive use of South Leicestershire Diorite. |  | SK | 457186 | 301015 | Igneous, medium-grained | South Leicestershire Diorite , Bromsgrove Sandstone , Dane Hills Sandstone , Cobbles – Bunter , Stable Pit Quartzite , Upper Lincolnshire Limestone , Millstone Grit |  |  |  | Leicestershire County Council
Holy Rood |  | Building | 36043 | Bagworth, Coalville | Bagworth |  | Clasp concrete panel monstrosity of a church, includes relocated parts of a Norman arch and carved stones. |  | SK | 444949 | 307934 | Sandstone, medium-grained | Bromsgrove Sandstone |  |  |  | Leicestershire County Council
St Peter |  | Building | 36044 | Bardon, Coalville | Bardon |  | Unusual design in Early English style. Nave and chancel in line, small S transepts to chancel. NW tower. Distinctive stone - dark grey Bardon Breccia laid 'crazy-paved' with limstone dressings. |  | SK | 444966 | 312569 | Lava | Bardon Breccia , Upper Lincolnshire Limestone |  |  |  | Leicestershire County Council
Barkby |  | Village | 36045 | Barkby, Syston | Barkby |  | Small quiet villaeg mostly of C18-19 brick houses and cottages and several farms, a hall and stone church. Stone (Bunter cobbles and diorite) also used in some garden walls and old house footings. Welsh slate roofs common. | Conservation area | SK | 463677 | 309856 | Sandstone, Ferruginous | Sandrock , Millstone Grit , Upper Lincolnshire Limestone , Mountsorrel Granodiorite , Cobbles – Bunter , Swithland Slate , Bromsgrove Sandstone |  |  |  | Leicestershire County Council
Hall boundary wall |  | Other | 36046 | Barkby, Syston | Barkby |  | 1.7m high boundary wall and arched gate. Mostly of cobbles with some pink granodiorite, Sandrock and slate. Archway of grey Triassics sst with some oolite repairs. | Conservation area | SK | 463696 | 309829 | Not entered | Cobbles – Bunter , Mountsorrel Granodiorite , Sandrock , Bromsgrove Sandstone |  |  |  | Leicestershire County Council
St Mary |  | Building | 36047 | Barkby, Syston | Barkby |  | 3 stage tower, lower part grey, fawn and pink sandstone, upper of limestone. Broach spire. N aisle of Bunter cobbles and Sandrock; S aisle of Charnian rubble and Swithland slate. Chancel mostly Sandrock. Other minor mixed rubble including Blue Lias and Wreake Lias. Lead roof except for chancel and N vestry of Swithland slate and Welsh slate porch. | Conservation area | SK | 463677 | 309856 | Sandstone, Ferruginous | Sandrock , Millstone Grit , Swithland Slate , Cobbles – Bunter , Bromsgrove Sandstone , Upper Lincolnshire Limestone , Mountsorrel Granodiorite |  |  |  | Leicestershire County Council
Barkeston le Vale |  | Village | 36048 | Barkeston Le Vale, Melton Mowbray | Barkeston le Vale | Redmile | Small village of scattered farmhouses and cottages with a lot of C20 infill, including semi-detached and some large detached houses. Mostly brick, but Sandrock used in a number of older houses and the church. Pan tile roofs common. |  | SK | 477780 | 334938 | Sandstone, Ferruginous | Sandrock , Upper Lincolnshire Limestone |  |  |  | Leicestershire County Council
Fernleigh |  | Building | 36049 | New Causeway, Barkeston Le Vale, Melton Mowbray | Barkeston le Vale | Redmile | 2 storey house of coursed Sandrock, but brick in the upper gable end and brick chimney. Pantile roof. |  | SK | 478010 | 334903 | Sandstone, Ferruginous | Sandrock |  |  |  | Leicestershire County Council
Manor Farm |  | Building | 36050 | Barkeston Le Vale, Melton Mowbray | Barkeston le Vale | Redmile | Large 3 storey farmhouse of coursed Sandrock, brick chimneys and pantile roof, currently being renovated. | Listed Status: LBII* | SK | 477811 | 334882 | Sandstone, Ferruginous | Sandrock |  |  |  | Leicestershire County Council
Manor Farm barn |  | Building | 36051 | Barkeston Le Vale, Melton Mowbray | Barkeston le Vale | Redmile | Long barn, 1-2 storeys, converted to a dwelling. Coursed Sandrock with pantile roof. |  | SK | 477809 | 334912 | Sandstone, Ferruginous | Sandrock |  |  |  | Leicestershire County Council
St Peter and St Pauls church |  | Building | 36052 | Barkeston Le Vale, Melton Mowbray | Barkeston le Vale | Redmile | perpendicular style 3 stage tower of Sandrock ashlar with corbel table, gargoyles, embattled with pinnacles and tall recessed spire. perpendicular N arcade and N aisle of Sandrock with Perp. style tall cast iron windows. S aisle a copy, built 1840 in ashlar limestone. Clerestory probably of same age with similar windows but contrasting masonry - N side Sandrock, S side limestone. S doorframe even a mixture of 2 styles. Similar diversity in chancel. Brick chimney. Probably originally a Sandrock church, much replaced with Lincs Lst. | Listed Status: LBII | SK | 477780 | 334938 | Limestone, Ooidal | Upper Lincolnshire Limestone , Sandrock |  |  |  | Leicestershire County Council
The Croft |  | Building | 36053 | 12 New Causeway, Barkeston Le Vale, Melton Mowbray | Barkeston le Vale | Redmile | Long 2 storey house mostly of Sandrock except part of the front upper storey of the house which is brick. Red pantile roof and brick chimney. |  | SK | 478040 | 334931 | Sandstone, Ferruginous | Sandrock |  |  |  | Leicestershire County Council
Barlestone |  | Village | 36054 | Barlestone, Hinckley | Barlestone |  | Very large village mostly of mixed C20 housing but some C19-early C20 terraces and older cottages near the church. Stone is only seen in the side of one old house, a small bridge and the church. |  | SK | 442823 | 305865 | Igneous, medium-grained | South Charnwood Diorite , Millstone Grit , Blue Lias , Cobbles – Bunter , Bromsgrove Sandstone , Upper Lincolnshire Limestone , Skerry |  |  |  | Leicestershire County Council
Bridge |  | Other | 36055 | Barlestone, Hinckley | Barlestone |  | Small single arched bridge over a stream, of diorite rubble |  | SK | 443048 | 305474 | Igneous, medium-grained | South Charnwood Diorite |  |  |  | Leicestershire County Council
St Giles |  | Building | 36056 | Barlestone, Hinckley | Barlestone |  | Church looks typical medieval but rebuilt 1854-5. 2-stage tower, 1st with lancets, 2nd with perpendicular openings and angled buttresses of diorite. Aisle have both decorated and perpendicular style windows. Both aisles refaced in angular diorite. Chancel original with decorated and perpendicular windows and diverse lithology. |  | SK | 442823 | 305865 | Igneous, medium-grained | South Charnwood Diorite , Skerry , Upper Lincolnshire Limestone , Blue Lias , Millstone Grit , Cobbles – Bunter , Bromsgrove Sandstone |  |  |  | Leicestershire County Council
Victoria House |  | Building | 36057 | Newbold Road, Barlestone, Hinckley | Barlestone |  | Plain fronted 2 storey pebble dashed house with side wall of Skerry sandstone |  | SK | 442805 | 305696 | Sandstone, fine-grained | Skerry |  |  |  | Leicestershire County Council
Barrow Upon Soar |  | Village | 36058 | Barrow Upon Soar, Loughborough | Barrow Upon Soar | Barrow Upon Soar | Fairly large village, with a lot of C19 and C20 infill and a few earlier cottages and moderately sized houses. Mostly brick with some rendered. Some significant older buildings of local Blue Lias and a large Mountsorrel Granodiorite church and garden walls. Roofs a mixture of plain and pantiles and slate. | Conservation area | SK | 457645 | 317578 | Limestone | Blue Lias , Upper Lincolnshire Limestone , Mountsorrel Granodiorite , Bromsgrove Sandstone , Millstone Grit |  |  |  | Leicestershire County Council
Beveridge House |  | Building | 36059 | Beveridge Street, Barrow Upon Soar, Loughborough | Barrow Upon Soar | Barrow Upon Soar | Large gable fronted house built of coursed Blue Lias slabs, with large stone porch. Brick is used in the apex of the gables (work done in 1700 as Blue Lias was too friable for this part of the building) and part of one side wall. Swithland Slate roof. | Conservation area. Listed Status: LBII | SK | 457660 | 317390 | Limestone | Blue Lias , Swithland Slate |  |  | Slate | Leicestershire County Council
Cottages |  | Building | 36060 | 13 Church Street, Barrow Upon Soar, Loughborough | Barrow Upon Soar | Barrow Upon Soar | Old 2 storey building that appears to have been one large house, but now divided and part of two brick terraced rows. Lower storey walls opposite the church are of granodiorite rubble with brick above. Swithland Slate roof and very tall brick chimneys. | Conservation area. Listed Status: LBII | SK | 457711 | 317577 | Igneous, medium-grained | Mountsorrel Granodiorite , Swithland Slate |  |  | Slate | Leicestershire County Council
Garden wall of The Old Vicarage |  | Other | 36061 | Church Street, Barrow Upon Soar, Loughborough | Barrow Upon Soar | Barrow Upon Soar | 2.5m high long solid garden wall, mostly of granodirite rubble with a bits of Blue Lias | Conservation area. Listed Status: LBII | SK | 457580 | 317562 | Igneous, medium-grained | Mountsorrel Granodiorite , Blue Lias |  |  |  | Leicestershire County Council
Holy Trinity |  | Building | 36062 | Barrow Upon Soar, Loughborough | Barrow Upon Soar | Barrow Upon Soar | Large church with tower. Internal evidence of C14 arcades and transepts and original sandstone clerestory, but exterior restored 1863 - 70 with Mountsorrel Granodiorite in crazy-paving style. 1862 restoration. | Conservation area. Listed Status: LBII | SK | 457645 | 317578 | Igneous, medium-grained | Mountsorrel Granodiorite , Millstone Grit , Bromsgrove Sandstone , Upper Lincolnshire Limestone |  |  |  | Leicestershire County Council
Old Mens' Hospital |  | Building | 36063 | Church Street, Barrow Upon Soar, Loughborough | Barrow Upon Soar | Barrow Upon Soar | Large 2 storey U shaped house, the lower storey of granodiorite and the upper of red brick with Bromsgrove Sst quoins. | Conservation area. Listed Status: LBI | SK | 457628 | 317530 | Igneous, medium-grained | Mountsorrel Granodiorite , Swithland Slate , Bromsgrove Sandstone |  |  | Slate | Leicestershire County Council
The Three Crowns Inn |  | Building | 36064 | Cotes Road, Barrow Upon Soar, Loughborough | Barrow Upon Soar | Barrow Upon Soar | Small 2 storey inn, the front of painted brick and the rear of granodiorite rubblestone. | Conservation area | SK | 457526 | 317560 | Igneous, medium-grained | Mountsorrel Granodiorite |  |  |  | Leicestershire County Council
Barsby |  | Village | 36065 | Barsby, South Croxton, Syston | Barsby |  | Small brick and rendered village of C17-19 cottages and small houses with some C20 infill. All houses quite individual in style. Some timber-framed houses. Brick chapel. Mixed cobbles used in the base of some houses. Roofs of Welsh slate, tile, thatch and corrugated metal. | Conservation area | SK | 469848 | 311365 | Sandstone, Ferruginous | Sandrock , Cobbles – Bunter |  |  |  | Leicestershire County Council
Stoneleigh |  | Building | 36066 | Main Street, Barsby, South Croxton, Syston | Barsby |  | Large 2 storey house of decorative red and blue brick on a 50cm base of roughly coursed Sandrock and some cream coloured shelly limestone. | Conservation area | SK | 469785 | 311377 | Sandstone, Ferruginous | Sandrock , Welsh Slate |  |  | Slate | Leicestershire County Council
Barton in the Beans |  | Village | 36067 | Barton In The Beans, Market Bosworth, Hinckley | Barton in the Beans | Shackerstone | Small village of C17 - 19 brick farms, houses and cottages with some C20 additions with a few garden walls of mixed Charnian stone and some of Skerry. Even teh church is brick. |  | SK | 439666 | 306384 | Sandstone, fine-grained | Skerry , Charnian – mixed |  |  |  | Leicestershire County Council
Grange Farm barns |  | Building | 36068 | Main Street, Barton In The Beans, Market Bosworth, Hinckley | Barton in the Beans | Shackerstone | Two large brick barns at the entrance to Grange Farm yard have a 60-100cm base of Skerry sandstone, some of it vuggy. |  | SK | 439666 | 306396 | Sandstone, fine-grained | Skerry |  |  |  | Leicestershire County Council
St Mary |  | Building | 36069 | Barwell, Hinckley | Barwell |  | 3 stage tower with battlements and gargoyles. Nave, aisles and chancel all c.1300-50 in Decorated style. Embattled, perpendicular clerestory. S aisle extended to form organ chamber in 1899. Diorite church with Bromsgrove Sst buttresses and dressings, repaired with Millstone Grit and Lincs Lst oolite. Lead roof but tiled porches. | Conservation area | SP | 444380 | 296500 | Igneous, medium-grained | South Leicestershire Diorite , Lincolnshire Limestone , Bromsgrove Sandstone , Millstone Grit , Cobbles – Bunter |  |  |  | Leicestershire County Council
All Saints |  | Building | 36070 | Beeby, Syston | Beeby |  | 3 stage perpendicular tower, mostly of Sandrock with Lincs Limestone ashlar at base. Frieze and tall battlements. Only stump of recessed spire was built. Aisle c.1300 with plain limestone parapet. perpendicular clerestory. 1819 brick on Sandrock chancel. Wooden porch with pink stone base. Mainly Sandrock with Lincs Lst dressings. | Conservation area | SK | 466408 | 308319 | Sandstone, Ferruginous | Sandrock , Charnian – mixed , Upper Lincolnshire Limestone , Dane Hills Sandstone , Mountsorrel Granodiorite , Triassic Red Sandstone , Bromsgrove Sandstone |  |  |  | Leicestershire County Council
St Peter |  | Building | 36071 | Belgrave, Leicester | Belgrave |  | 2 stage tower with lancets. Lower stage of diverse rock type, upper stage of diorite with sandstone battlements. S porch and Norman S doorway. C13 arcades. Decorated style chancel and perpendicular Clerestory. Vestry C19. Rubblestone church, mainly of diorite and Charnian metasediments and sandstone dressings. Roof - lead nave, chancel and N aisle; slate S aisle. | Listed Status: LBI | SK | 459286 | 307156 | Not entered | Charnian – metasediments , Bromsgrove Sandstone , Upper Lincolnshire Limestone , Blue Lias , Cobbles – Bunter , South Charnwood Diorite , Swithland Slate , Millstone Grit |  |  |  | Leicestershire County Council
Belton |  | Village | 36072 | Belton, Loughborough | Belton |  | Small quiet village of C18-19 brick and rendered small houses and cottages and about 60% mixed C20 infill. Extensive use of Charnian rubblestone for garden walls and in some older buildings. |  | SK | 444771 | 320817 | Sandstone, medium-grained | Bromsgrove Sandstone , Peldar Dacite Breccia , Charnian – banded tuff , Grimley Andesite , Charnian – volcaniclastic sandstone , Millstone Grit , Sharpley Porphyritic Dacite |  |  |  | Leicestershire County Council
Laburnham Cottage barn |  | Building | 36073 | Sadlers Wells, Belton, Loughborough | Belton |  | Oblong barn of Charnian rubblestone with red brick repairs |  | SK | 444872 | 320703 | Not entered | Charnian – metasediments , Peldar Dacite Breccia , Grimley Andesite |  |  |  | Leicestershire County Council
School House |  | Building | 36074 | School Lane, Belton, Loughborough | Belton |  | Small 2 storey house of angular Charnian rubblestone with red brick quoins and window surrounds |  | SK | 444812 | 320715 | Not entered | Charnian – metasediments , Welsh Slate , Peldar Dacite Breccia , Grimley Andesite |  |  | Slate | Leicestershire County Council
St John the Baptist |  | Building | 36075 | Belton, Loughborough | Belton |  | Embattled 3 stage tower with tall diagonal buttresses, tall pinnacles and magnificent spire with lucernes. Upper part perpendicular with tall bell openings. Massive stone foundations. C14 aisle arcades. Perpndicular embattled clerestory. Chancel restored with perpendicular style window C19. Porch 1852. Built of mixed Charnian rubblestone, notably lavender-coloured Sharpley Porphyritic Dacite and andesitic lavas, South Quarry Breccia and bedded tuffs. Ringing Hill Quartzite and dacite lavas in porch. Bromsgrove Sst tower and dressings with Millstone Grit additions. Lead roof but tiled porch. |  | SK | 444771 | 320817 | Sandstone, medium-grained | Bromsgrove Sandstone , Millstone Grit , Sharpley Porphyritic Dacite , Peldar Dacite Breccia , Charnian – banded tuff , Charnian – volcaniclastic sandstone , Grimley Andesite |  |  |  | Leicestershire County Council
Belvoir |  | Village | 36076 | Belvoir, Melton Mowbray | Belvoir | Belvoir | Castle and a few estate houses and buildings built of Sandrock | Conservation area | SK | 481996 | 333725 | Sandstone, Ferruginous | Sandrock , Lincolnshire Limestone |  |  |  | Leicestershire County Council
Belvoir Castle |  | Building | 36077 | Belvoir, Melton Mowbray | Belvoir | Belvoir | Large castle in an imposing scarp-edge location. Built of Sandrock with Lincs Lst dressings and ornate central tower. | Conservation area. Listed Status: LBII | SK | 481996 | 333725 | Sandstone, Ferruginous | Sandrock , Lincolnshire Limestone |  |  |  | Leicestershire County Council
Belvoir Castle Stables |  | Other | 36078 | Belvoir, Melton Mowbray | Belvoir | Belvoir | Large 2 storey stable block of coursed Sandrock with some Lincs Lst repairs to quoins | Conservation area. Listed Status: LBII | SK | 482216 | 333891 | Sandstone, Ferruginous | Sandrock , Lincolnshire Limestone , Slate |  |  | Slate | Leicestershire County Council
Belvoir Lodge |  | Building | 36079 | Belvoir, Melton Mowbray | Belvoir | Belvoir | Large 2 storey house of dressed coursed Sandrock with Lincs Lst repairs and lintels. Pinkish sandstone used in window surrounds at the NE end, possibly Millstone Grit. Brick NE side and Welsh slate roof. Rather a messy mix for such a prestigious location. | Conservation area | SK | 482005 | 334041 | Sandstone, Ferruginous | Sandrock , Millstone Grit , Lincolnshire Limestone , Welsh Slate |  |  | Slate | Leicestershire County Council
The Lodge |  | Building | 36080 | Belvoir, Melton Mowbray | Belvoir | Belvoir | Large gable-fronted house of dressed coursed Sandrock with minor Lincs Lst ornamentation and red tile roof. An example of a later use of SR than the main estate buildings. |  | SK | 481377 | 334030 | Sandstone, Ferruginous | Sandrock |  |  |  | Leicestershire County Council
Billesdon |  | Village | 36081 | Billesdon, Leicester | Billesdon |  | Significant proportion of village is NS |  | SK | 471996 | 302537 | Limestone | Marlstone Rock , Northampton Sand (purple, bioturbated sandstone) , Northampton Sand (ferruginous sandstone) |  |  |  | Leicestershire County Council
St John the Baptist |  | Building | 36082 | Billesdon, Leicester | Billesdon |  | Heavily restored ironstone church. 3 stage tower rebuilt 1861 as exact replica with corbel, battlements and spire. Original N aracade but entirely new S arcade and aisle built 1864. Windows have oolite frames, but new E window in chancel has orange-tinted artifical stone. New chancel and S vestry. |  | SK | 471996 | 302537 | Limestone | Marlstone Rock , Upper Lincolnshire Limestone |  |  |  | Leicestershire County Council
Birstall |  | Village | 36083 | Birstall, Leicester | Birstall |  | Very large village, now connected to Leicester and vastly expanded throughout C20-21. Old part near the church has C19 brick houses and some older cottages with Mountsorrel Granodiorite, Swithland Slate and Bunter cobbles used for garden walls, footings and a few buildings. Stone church. | Conservation area | SK | 459637 | 308849 | Igneous, medium-grained | Mountsorrel Granodiorite , Sandrock , Bromsgrove Sandstone , Swithland Slate , Upper Lincolnshire Limestone , Cobbles – Bunter , Blue Lias |  |  |  | Leicestershire County Council
Garden wall of White Cottage |  | Other | 36084 | Birstall, Leicester | Birstall |  | 1.3m high garden wall of granodiorite, slate and a bit of Blue Lias. Swithland Slates placed on end of coping. | Conservation area | SK | 459579 | 309002 | Igneous, medium-grained | Mountsorrel Granodiorite , Blue Lias , Swithland Slate |  |  |  | Leicestershire County Council
St James Day Centre |  | Other | 36085 | School Lane, Birstall, Leicester | Birstall |  | Village hall, previously part of the National School with very long roof and very large arched gabled doorway. Crazy-paved granodiorite with oolite dressings and four decorative courses of grey-cream sandstone. | Conservation area | SK | 459535 | 308898 | Igneous, medium-grained | Mountsorrel Granodiorite , Lincolnshire Limestone |  |  |  | Leicestershire County Council
St James the Greater |  | Building | 36086 | Birstall, Leicester | Birstall |  | 2 stage unbuttressed tower with simple parapet. Rebuilt 1826 and 1869 which did not affect N chancel wall which retains Anglo-Saxon window. Predominantly Sandrock and Bromsgrove Sst quoins and parapet. The remainder a jumble of various rubblestone. | Conservation area | SK | 459637 | 308849 | Igneous, medium-grained | South Charnwood Diorite , Swithland Slate , Dane Hills Sandstone , Upper Lincolnshire Limestone , Bromsgrove Sandstone , Cobbles – Bunter , Blue Lias , Sandrock |  |  | Slate | Leicestershire County Council
Taxi office |  | Building | 36087 | Birstall, Leicester | Birstall |  | Square 2 storey house of Swithland Slate rubble with red brick quoins |  | SK | 459620 | 309061 | Slate | Swithland Slate |  |  |  | Leicestershire County Council
Bitteswell |  | Village | 36088 | Bitteswell, Lutterworth | Bitteswell | Bitteswell | Brick village of mixed C18-20 houses, some rendered and a few timber framed. Stone church, and Lincs Lst used for dressings in a Victorian brick house with a good Swithland Slate roof opposite the church. | Conservation area | SP | 453735 | 285854 | Igneous, medium-grained | South Leicestershire Diorite , Upper Lincolnshire Limestone , Bromsgrove Sandstone , Cobbles – Bunter |  |  |  | Leicestershire County Council
St Mary |  | Building | 36089 | Bitteswell, Lutterworth | Bitteswell | Bitteswell | Originally a 3 part church. 3 stage tower with parapet and short recessed spire. N transept of 1852 extended W into a new N aisle. Chancel rebuilt 1881-2. perpendicular style nave windows and niche in tower. Large new NW extension. Mainly of igneous rock, probably S Leics diorites. Also squared and coursed cobbles. Sandstone dressings with oolite window replacements. Probably a cobble-rich building originally, but retoration including modern extension make diorite dominant. Lead nave; Swithland Slate chancel porch and vestry. | Conservation area. Listed Status: LBII* | SP | 453735 | 285854 | Igneous, medium-grained | South Leicestershire Diorite , Bromsgrove Sandstone , Swithland Slate , Cobbles – Bunter , Upper Lincolnshire Limestone |  |  |  | Leicestershire County Council
Blaby |  | Village | 36090 | Blaby, Leicester | Blaby |  | Very large village close to Leicester, greatly expanded C19 - 21 with amenities. Many Victorian and early C20 brick terraces and villas with Welsh slate and tile roofs. Limited use of stone for a few buildings around the church. | Conservation area | SP | 457033 | 297857 | Igneous, medium-grained | South Leicestershire Diorite , Upper Lincolnshire Limestone , Bromsgrove Sandstone , Dane Hills Sandstone |  |  |  | Leicestershire County Council
All Saints |  | Building | 36091 | Blaby, Leicester | Blaby |  | perpendicular 4 stage tower with parapet and recessed spire. Chancel c.1300 with windows of 1858. S aisle early C14 with trace of E window. C16 clerestory of cobbles and large blocks of grey sandstone. Two modern N vestries of diorite, like the main part of the church. More grey sst in tower. Sandstone dressings and mouldings with some oolite replacements. Nave, chancel, N vestry of Welsh slate; S aisle lead; porch Swithland Slate. | Conservation area | SP | 457033 | 297857 | Igneous, medium-grained | South Leicestershire Diorite , Bromsgrove Sandstone , Cobbles – Bunter , Upper Lincolnshire Limestone , Slate |  |  | Slate | Leicestershire County Council
The Old School |  | Building | 36092 | Blaby, Leicester | Blaby |  | Old school house, now a dwellin, of 'crazy-paved' pink diorite with Lincs Lst dressings. | Conservation area | SP | 456961 | 297843 | Igneous, medium-grained | South Leicestershire Diorite , Welsh Slate , Upper Lincolnshire Limestone |  |  | Slate | Leicestershire County Council
Blackbrook Farmhouse |  | Building | 36093 | Blackbrook, Loughborough | Blackbrook |  | Plain fronted but handsome 3 storey farmhouse of angular dark grey rubblestone. |  | SK | 445450 | 318490 | Sandstone | Charnian – volcaniclastic sandstone |  |  |  | Leicestershire County Council
St Margaret |  | Building | 36094 | Blackfordy, Swadlincote | Blackfordy |  | 3 stage tower with spire and decorated styles window, door and bell openings. Nave, lower chancel and vestry - nave N wall has 2 lancets with oriel windows above. The remainder has different decorated style tracery windows. Windows C1300, but rebuilt 1857-8 by Stevens of Derby. Greenish grey slate roof - from Westmorland. |  | SK | 433051 | 318129 | Sandstone, medium-grained | Bromsgrove Sandstone , Upper Lincolnshire Limestone , Slate |  |  | Slate | Leicestershire County Council
Blaston |  | Village | 36095 | Blaston, Market Harborough | Blaston |  | Rural hamlet of a few farms, houses and cottages, mostly smartly renovated as executive homes. About 60% ironstone and 40% brick. | Conservation area | SP | 480272 | 295438 | Sandstone, Ferruginous | Northampton Sand (ferruginous sandstone) , Upper Lincolnshire Limestone , Northampton Sand (shelly limestone) , Northampton Sand (ironstone) |  |  |  | Leicestershire County Council
Large house |  | Building | 36096 | Blaston, Market Harborough | Blaston |  | Triple gable-fronted large ironstone house with mullioned windows. Oolite dressings. Roof is graded - possible tiles, yellowish in colour. | Conservation area | SP | 480539 | 295542 | Sandstone, Ferruginous | Northampton Sand (ferruginous sandstone) , Upper Lincolnshire Limestone |  |  |  | Leicestershire County Council
St Giles |  | Building | 36097 | Blaston, Market Harborough | Blaston |  | Small 1878 church, replacing another of 1714. Nave and small apsidal chancel. Small oolite ashlar S porch and bellcote. Stone is probably Northampton Sand - ochreous brown shell-detrital limestone with some dark brown ferruginous blocks and others with liesegang rings. |  | SP | 480272 | 295438 | Sandstone, Ferruginous | Northampton Sand (ferruginous sandstone) , Northampton Sand (shelly limestone) , Upper Lincolnshire Limestone , Northampton Sand (ironstone) |  |  |  | Leicestershire County Council
Thatch House |  | Building | 36098 | Blaston, Market Harborough | Blaston |  | Long thatched cottage of coursed ironstone. 1647 but restored 1907. | Conservation area | SP | 480356 | 295446 | Sandstone, Ferruginous | Northampton Sand (ferruginous sandstone) |  |  | Thatch | Leicestershire County Council
Bottesford |  | Village | 36099 | Bottesford | Bottesford | Bottesford | Very large brick built village of mixed housing types and a lot of C19-20 development. Some rendered houses. Blue Lias and Sandrock is used in parts of some older walls and Lincs Lst for the grand church. | Conservation area | SK | 480729 | 339125 | Sandstone, Ferruginous | Sandrock , Waltham Church Stone , Blue Lias , Upper Lincolnshire Limestone |  |  |  | Leicestershire County Council
Rectory Court |  | Building | 36100 | Church Street, Bottesford | Bottesford | Bottesford | Large 2 storey Lincs Lst ashlar house with a brick wing to the east and newer brick extension on the west. Welsh slate roof. | Conservation area. Listed Status: LBII | SK | 480669 | 339057 | Limestone, Ooidal | Upper Lincolnshire Limestone , Welsh Slate |  |  | Slate | Leicestershire County Council
Rectory Court garden wall |  | Other | 36101 | Church Street, Bottesford | Bottesford | Bottesford | 2m high long garden wall of roughly coursed stone - Sandrock, Blue Lias and Lower Lincs Lst. | Conservation area | SK | 480682 | 339007 | Sandstone, Ferruginous | Sandrock , Waltham Church Stone , Blue Lias |  |  |  | Leicestershire County Council
Rutland flats |  | Building | 36102 | Rectory Lane, Bottesford | Bottesford | Bottesford | Large 2 storey house of coursed Sandrock with Lincs Lst mullioned windows, brick chimney and pantile roof. Now converted to flats. | Conservation area. Listed Status: LBII* | SK | 480648 | 339202 | Sandstone, Ferruginous | Sandrock , Upper Lincolnshire Limestone |  |  |  | Leicestershire County Council
St Mary |  | Building | 36103 | Bottesford | Bottesford | Bottesford | Large church, originally Sandrock, but now mostly high quality Upper Lincs Lst. Oldest part is late C12 Norman capitals in chancel. N transept, S aisle, and S porch are early C14. Clerestory, S transept, N aisle and N vestry are perpendicular. Also of C15 the visible stages of the tower, with embattled parapet, pinnacles and superb tall crocketed spire. S aisle and transept has frieze and pinnacles. Chancel has plain parapet. | Conservation area. Listed Status: LBII | SK | 480729 | 339125 | Limestone, Ooidal | Upper Lincolnshire Limestone , Blue Lias , Sandrock |  |  |  | Leicestershire County Council
Village Cross |  | Other | 36104 | Market Street, Bottesford | Bottesford | Bottesford | Stumpy stone monolith of shell-detrital Lincs Lst set on a base of 4 steps, the lower two of very coarse shell-detrital limestone, and the upper two of Millstone Grit. | Conservation area. Listed Status: LBII | SK | 480620 | 338947 | Limestone, Ooidal | Upper Lincolnshire Limestone , Millstone Grit |  |  |  | Leicestershire County Council
Water Trough |  | Other | 36105 | Market Street, Bottesford | Bottesford | Bottesford | Millstone Grit water trough being used as a flower bed | Conservation area | SK | 480625 | 338947 | Sandstone | Millstone Grit |  |  |  | Leicestershire County Council
27 Market Street |  | Building | 36106 | 27 Market Street, Bottesford | Bottesford | Bottesford | 2 storey house, brick upper part and stone lower part - basal yellow shelly Lincs Lst at the front with Blue Lias at the gable end. Dr Flemming's hospital. | Conservation area. Listed Status: LBII* | SK | 480613 | 339007 | Limestone | Blue Lias , Waltham Church Stone |  |  |  | Leicestershire County Council
Branston |  | Village | 36107 | Branston, Melton Mowbray | Branston | Croxton Kerrial | Sandrock village of small cottages and farm buildings with limited C20 infill of yellow artifical stone and some brick. Mostly pantile roofs with a few of slate. | Conservation area | SK | 480969 | 329517 | Sandstone, Ferruginous | Sandrock , Upper Lincolnshire Limestone |  |  |  | Leicestershire County Council
2 st cottage opposite hall - old school |  | Building | 36108 | Main Street, Branston, Melton Mowbray | Branston | Croxton Kerrial | 2 storey plain fronted house in which the stone has been attacked by masonry bees and local woman recalls school children carving faces on the stone - still there. | Conservation area | SK | 480997 | 329470 | Sandstone, Ferruginous | Sandrock |  |  |  | Leicestershire County Council
The Ryde House |  | Building | 36109 | Main Street, Branston, Melton Mowbray | Branston | Croxton Kerrial | 2 storey plain fronted house of coursed sandrock with brick chimneys and pantile roof | Conservation area | SK | 481027 | 329444 | Sandstone, Ferruginous | Sandrock |  |  |  | Leicestershire County Council
The Wheel Inn |  | Building | 36110 | Main Street, Branston, Melton Mowbray | Branston | Croxton Kerrial | 2 storey inn of vari-sized coursed Sandrock with a red pantile roof | Conservation area | SK | 480995 | 329443 | Sandstone, Ferruginous | Sandrock |  |  |  | Leicestershire County Council
Village Hall |  | Building | 36111 | Main Street, Branston, Melton Mowbray | Branston | Croxton Kerrial | Village hall, previously the school. Single storey building of coursed Sandrock with oolite dressings including porch and small bell turret. Decorative tile roof. | Conservation area. Listed Status: LBI | SK | 481022 | 329471 | Sandstone, Ferruginous | Sandrock , Upper Lincolnshire Limestone |  |  |  | Leicestershire County Council
Wilds Farmhouse |  | Building | 36112 | Main Street, Branston, Melton Mowbray | Branston | Croxton Kerrial | Tall large 2 storey farmhouse of coursed Sandrock with brick chimneys and red pantile roof | Conservation area. Listed Status: LBII | SK | 481027 | 329357 | Sandstone, Ferruginous | Sandrock |  |  |  | Leicestershire County Council
St Peter |  | Building | 36113 | Braunstone, Leicester | Braunstone |  | Medieval church with large modern extension. 5 stage tower with pyramidal roof. Tower and chancel restored 1704 and 1885 respectively. Brick porch 1704. N extension 1937 of diorite. Bromsgrove Sst dressings. |  | SK | 455521 | 302883 | Igneous, medium-grained | South Leicestershire Diorite , Slate , Bromsgrove Sandstone , Cobbles – Bunter , Dane Hills Sandstone , Stable Pit Quartzite , Millstone Grit , Blue Lias |  |  | Slate | Leicestershire County Council
Breedon on the Hill |  | Village | 36114 | Breedon On The Hill, Ashby-De-La-Zouch | Breedon on the Hill |  | Large village. Mostly of brick and rendered builldings with tile roofs. Many C18-19 small houses and cottages with some C20 renovation and additions. Local dolomitic limestone and Triassic sandstone is used in a few buildings and for garden walls. The stone church is on the steep hill above the village above a big limestone quarry, but is of Millstone Grit. | Conservation area | SK | 440789 | 322926 | Dolomite | Breedon Stone , Triassic Pebbly Sandstone , Millstone Grit , Bulwell Stone , Bromsgrove Sandstone |  |  |  | Leicestershire County Council
Little castle arch |  | Other | 36115 | Main Street, Breedon On The Hill, Ashby-De-La-Zouch | Breedon on the Hill |  | Small decorative arch with two small embattled towers |  | SK | 440804 | 323037 | Dolomite | Breedon Stone |  |  |  | Leicestershire County Council
Derelict church |  | Building | 36116 | Main Street, Breedon On The Hill, Ashby-De-La-Zouch | Breedon on the Hill |  | Small derelict church with double gabled front and large central chimney. Built of squared blocks of Breedon Stone with fine grained Millstone Grit dressings. |  | SK | 440833 | 323140 | Dolomite | Breedon Stone , Millstone Grit |  |  |  | Leicestershire County Council
Memorial building |  | Other | 36117 | The Green, Breedon On The Hill, Ashby-De-La-Zouch | Breedon on the Hill |  | Small round building built as a war memorial, of angular dolomite rubble. | Conservation area | SK | 440354 | 322893 | Dolomite | Breedon Stone |  |  |  | Leicestershire County Council
St Mary and St Hardulph |  | Building | 36118 | Breedon On The Hill, Ashby-De-La-Zouch | Breedon on the Hill |  | Broad tower with clasping and internediate buttresses, Norman door and windows and an inset carved stone. Part of 1120 priory. Trace of original nave on N wall. Present chancel was extended eastwards from tower in C13. Aisles also Early English. Clerestory added, tower riased and church embattled throughout in perpendicular style. Ashlar sandstone, mainly Millstone Grit with some Bromsgrove Sst. Infill of N door may include Bulwell Stone and a Coal Measure sandstone. | Conservation area | SK | 440557 | 323333 | Sandstone | Millstone Grit , Bromsgrove Sandstone , Bulwell Stone |  |  |  | Leicestershire County Council
The Roundhouse |  | Other | 36119 | Main Street, Breedon On The Hill, Ashby-De-La-Zouch | Breedon on the Hill |  | Small round lock-up with conical stone roof. Various sandstone blocks and a minor amount of dolomitic limestone. | Conservation area | SK | 440665 | 322901 | Sandstone | Millstone Grit , Breedon Stone , Bromsgrove Sandstone |  |  | Other | Leicestershire County Council
The Stables / 3 Middle Barn |  | Building | 36120 | Main Street, Breedon On The Hill, Ashby-De-La-Zouch | Breedon on the Hill |  | Long low building, single storey on the road side, but 2 storey on the SE side of roughly coursed large blocks and soft grey-yellow sandstone, some of it very pebbly. |  | SK | 440816 | 323024 | Sandstone | Triassic Pebbly Sandstone , Bromsgrove Sandstone |  |  |  | Leicestershire County Council
The Hall |  | Building | 36121 | Brentingby, Melton Mowbray | Brentingby |  | Large 2 storey house with two 3 storey gabled fonted towers. Dressed Sandrock with Lincs Lst dressings and Swithland Slate steeply pitched roof. Mullioned windows. |  | SK | 478433 | 318752 | Sandstone, Ferruginous | Sandrock , Swithland Slate , Upper Lincolnshire Limestone |  |  | Slate | Leicestershire County Council
St Mary |  | Building | 36122 | Brentingby, Melton Mowbray | Brentingby |  | Church now a dwelling house with tower in the care of Redundant Churches Fund. Tall unbuttressed 2 stage tower with small saddleback roof and Decorated style windows. Nave and chancel in one with C14 walls. Remodelled 1660. Built o f two types of Lower Lincs Lst - a cream oolite similar to those found around Waltham on the Wolds and a thinly bedded sandy limestone of Collyweston type, probably from the same outcrop. |  | SK | 478474 | 318794 | Limestone, Ooidal | Waltham Village Stone , Slate , Collyweston Stone |  |  | Slate | Leicestershire County Council
Bringhurst |  | Village | 36123 | Bringhurst, Market Harborough | Bringhurst |  | Tiny hilltop hamlet almost entirely of Northampton Sand - cottages and smart farm houses. One Lincs Lst cottage and one brick farm barn. Roofs of Collyweston Slate, thatch and Welsh slate. Village houses show a diversity of lithologies in both Northampton Sand and Lincs Limestone Formations. | Conservation area | SP | 484125 | 292150 | Sandstone, Ferruginous | Northampton Sand (ferruginous sandstone) , Nevill Holt Stone , Collyweston Stone , Northampton Sand (shelly limestone) , Northampton Sand (purple, bioturbated sandstone) , Upper Lincolnshire Limestone |  |  |  | Leicestershire County Council
Churchyard wall |  | Other | 36124 | Bringhurst, Market Harborough | Bringhurst |  | Mixed Northampton Sand lithologies and Nevill Holt stone, and Collyweston Stone, especially as coping. | Conservation area | SP | 484145 | 292151 | Sandstone, Ferruginous | Northampton Sand (ferruginous sandstone) , Northampton Sand (shelly limestone) , Collyweston Stone , Nevill Holt Stone |  |  |  | Leicestershire County Council
Home Farm |  | Building | 36125 | Bringhurst, Market Harborough | Bringhurst |  | Tall large 2 storey house with set forward E wing. Coursed dressed NS with some oolite repairs. | Conservation area | SP | 484202 | 292257 | Sandstone, Ferruginous | Northampton Sand (ferruginous sandstone) , Upper Lincolnshire Limestone |  |  |  | Leicestershire County Council
Manor House |  | Building | 36126 | Bringhurst, Market Harborough | Bringhurst |  | Large 4 gable fronted 2 storey house with mullioned windows. Dressed NS with Collyweston Slate roof. Some windows use a very dark ironstone, others are oolite. | Conservation area | SP | 484139 | 292107 | Sandstone, Ferruginous | Northampton Sand (ferruginous sandstone) , Collyweston Stone , Upper Lincolnshire Limestone |  |  |  | Leicestershire County Council
St Nicholas |  | Building | 36127 | Bringhurst, Market Harborough | Bringhurst |  | Ironstone church. Large squat tower in stages defined by Lincs Lst courses and carved corbel tables below a parapet with pinnacles. Mostly restored, Decorated style, including steeply pitched chancel roof. perpendicular clerestory. C18 porch and late Norman N arcade. Roof - chancel and porch of ?Collyweston slate, remainder lead. | Conservation area | SP | 484125 | 292150 | Sandstone, Ferruginous | Northampton Sand (ferruginous sandstone) , Northampton Sand (purple, bioturbated sandstone) , Northampton Sand (shelly limestone) , Upper Lincolnshire Limestone , Collyweston Stone |  |  |  | Leicestershire County Council
Stone Cottage |  | Building | 36128 | Bringhurst, Market Harborough | Bringhurst |  | 2 storey cottage with brick gable end, and oolite lintels and repairs | Conservation area | SP | 484105 | 292104 | Sandstone, Ferruginous | Northampton Sand (ferruginous sandstone) , Upper Lincolnshire Limestone |  |  |  | Leicestershire County Council
Brooksby Hall |  | Other | 36129 | Brooksby, Melton Mowbray | Brooksby |  | Now Brooksby Agricultural College. Large double gable fronted hall with several wings and big bay windows at the SW end. Of dressed Sandrock with oolite dressings. Tall red brick chimneys and Welsh slate roof. |  | SK | 467108 | 316072 | Sandstone, Ferruginous | Sandrock , Upper Lincolnshire Limestone , Welsh Slate |  |  | Slate | Leicestershire County Council
St Michael |  | Building | 36130 | Brooksby, Melton Mowbray | Brooksby |  | Small church. 2 stage C14 tower with frieze, battlements and recessed spire, built with easily weathered Wreake Lias and Blue Lias with dressings of Lincs Lst. Nave and chancel in one, misaligned with tower, are capped by Linc Lst shields and quatrefoil frieze and battlements. East wall of Sandrock. |  | SK | 467100 | 316005 | Limestone, Bioclastic | Wreake Limestone , Cobbles – Bunter , Swithland Slate , Blue Lias , Upper Lincolnshire Limestone , Sandrock |  |  | Slate | Leicestershire County Council
Broughton Astley |  | Village | 36131 | Broughton Astley, Leicester | Broughton Astley |  | Very large village, 90% C20-21, but an older area near the church of C19-early C20 brick buildings. Only stone is in the church. |  | SP | 452618 | 292653 | Igneous, medium-grained | South Leicestershire Diorite , Dane Hills Sandstone , Bromsgrove Sandstone , Cobbles – Bunter |  |  |  | Leicestershire County Council
St Mary |  | Building | 36132 | Broughton Astley, Leicester | Broughton Astley |  | Nave and N aisle of similar dimensions; both have clerestories and are early C14. Very slightly later 2 stage perpendicular embattled tower with much recessed spire. Chancel was mid-late C13 but mostly rebuilt in 1882. N chapel to chancel early C14. Diorite the dominant stone but cobbles in S wall. Sandstone buttresses and dressings with oolite repairs. Charnian rubblestone in S porch. Roof - Swithland Slate, except Welsh slate S chapel and S porch. |  | SP | 452618 | 292653 | Igneous, medium-grained | South Leicestershire Diorite , Bromsgrove Sandstone , Cobbles – Bunter , Upper Lincolnshire Limestone , Charnian – mixed , Slate , Calcareous tufa |  |  | Slate | Leicestershire County Council
Bruntingthorpe |  | Village | 36133 | Bruntingthorpe, Lutterworth | Bruntingthorpe |  | Small rural village of mostly C18-19 brick small houses, and a few big ones, some painted white or cream, and about 20% matching C20 infill. Welsh slate and tile roofs. A few timber framed thatch cottages. Only stone is the church and a thin base in some old houses.. | Conservation area | SP | 460076 | 289768 | Not entered | Cobbles – Bunter , South Charnwood Diorite , Northampton Sand , Upper Lincolnshire Limestone , Bromsgrove Sandstone , Triassic Red Sandstone , Millstone Grit |  |  |  | Leicestershire County Council
St Mary |  | Building | 36134 | Bruntingthorpe, Lutterworth | Bruntingthorpe |  | 3 stage tower, base C13 of cobbles with diorite above, rebuilt with detail of C13 in 1873. Church is mostly of squared quartzite cobbles. Nave, chancel, one aisle and chapel. |  | SP | 460076 | 289768 | Not entered | Cobbles – Bunter , Northampton Sand , Millstone Grit , Bromsgrove Sandstone , Upper Lincolnshire Limestone , Triassic Red Sandstone , South Charnwood Diorite |  |  |  | Leicestershire County Council
Buckminster |  | Village | 36135 | Buckminster, Melton Mowbray | Buckminster |  | Handsome estate village with some limestone buildings near the church, incluidng a few cottages, farms and large houses, and some stylish C19-20 red brick buildings on the edge. | Conservation area | SK | 487910 | 323080 | Limestone, Ooidal | Upper Lincolnshire Limestone , Sandrock , Waltham Church Stone |  |  |  | Leicestershire County Council
Dysart Mausoleum |  | Other | 36136 | Buckminster, Melton Mowbray | Buckminster |  | Large 1875 Gothic structure. Alternations of pink and fawn Triassic Sst with a stone slab roof. Highly ornamented. | Conservation area | SK | 487942 | 323081 | Sandstone, medium-grained | Bromsgrove Sandstone , Stone flags (Unknown) , Triassic Red Sandstone |  |  |  | Leicestershire County Council
North House |  | Building | 36137 | Back Street, Buckminster, Melton Mowbray | Buckminster |  | Solid square 2 storey house of dressed limestone with red and yellow brick chimney | Conservation area | SK | 488008 | 322977 | Limestone, Ooidal | Upper Lincolnshire Limestone , Welsh Slate |  |  | Slate | Leicestershire County Council
St John the Baptist |  | Building | 36138 | Buckminster, Melton Mowbray | Buckminster |  | Large prestigious Lincs Lst church. Late C13 tower with broach spire located in the centre of the S aisle. Chancel pre 1300. Long N aisle. Highly ornamented with embattled parapets throughout and carved corbel to clerestory. Exceptional quality oolite ashlar with very fine mortar. Traces of Sandrock a base of W wall of nave. | Conservation area | SK | 487910 | 323080 | Limestone, Ooidal | Upper Lincolnshire Limestone , Sandrock |  |  |  | Leicestershire County Council
Stonelea |  | Building | 36139 | 1 Main Street, Buckminster, Melton Mowbray | Buckminster |  | One of a row of low 2 storey (including dormer windows) cottages built of roughly dressed cream coloured limestone. Brick chimneys and pantile roof. | Conservation area | SK | 487824 | 322715 | Limestone, Ooidal | Upper Lincolnshire Limestone |  |  |  | Leicestershire County Council
Vicarage |  | Building | 36140 | Back Street, Buckminster, Melton Mowbray | Buckminster |  | Very large symmetrical 2 storey house of neatly coursed small blocks of cream limestone with Lincs Lst oolite quoins and red brick chimneys. | Conservation area | SK | 487933 | 323040 | Limestone, Ooidal | Upper Lincolnshire Limestone , Welsh Slate |  |  | Slate | Leicestershire County Council
St Catherine |  | Building | 36141 | Burbage, Hinckley | Burbage |  | Large church entirely of Bromsgrove Sandstone. Decorated 3 sateg tower, gargoyles, embattled with recessed spire. Single ashlar construction - rebuilt 1842, but with'much external detail incorect' (Pevsner, p.117). Lareg N aisle vestry with additional new vestry rendered and grooved to look like ashlar. Some Millstone Grit repairs. | Conservation area | SP | 444276 | 292746 | Sandstone, medium-grained | Bromsgrove Sandstone , Millstone Grit , Welsh Slate |  |  | Slate | Leicestershire County Council
Burrough on the Hill |  | Village | 36142 | Burrough On The Hill, Melton Mowbray | Burrough on the Hill |  | Small village with a few C20 houses and bungalows at teh S end, but mainly C17-10 houses and cottages, a significant number of ironstone. Welsh slate and tile roofs. | Conservation area | SK | 475742 | 310786 | Sandstone, Ferruginous | Sandrock , Marlstone Rock , Upper Lincolnshire Limestone |  |  |  | Leicestershire County Council
Brasnose House |  | Building | 36143 | Kings Lane, Burrough On The Hill, Melton Mowbray | Burrough on the Hill |  | Tall 2 storey house with two bay windows. Coursed ironstone, probably Sandrock with some Marlstone. | Conservation area | SK | 475818 | 310867 | Sandstone, Ferruginous | Sandrock , Marlstone Rock |  |  |  | Leicestershire County Council
Burrough Hall |  | Building | 36144 | Burrough On The Hill, Melton Mowbray | Burrough on the Hill |  | Grand 2 - 3 storey country house of coursed Sandrock with oolite dressings | Conservation area | SK | 476379 | 311311 | Sandstone, Ferruginous | Sandrock , Upper Lincolnshire Limestone , Welsh Slate |  |  | Slate | Leicestershire County Council
Pasture Farm House |  | Building | 36145 | Kings Lane, Burrough On The Hill, Melton Mowbray | Burrough on the Hill |  | Long tall farmhouse of coursed Sandrock with a few oolite repairs. Quoins seem to be replaced, possibly with Banbury Ironstone. Brick chimney and slate roof. | Conservation area | SK | 475776 | 310864 | Sandstone, Ferruginous | Sandrock , Slate , Banbury Ironstone , Upper Lincolnshire Limestone |  |  | Slate | Leicestershire County Council
Peaks Farm |  | Building | 36146 | Burrough On The Hill, Melton Mowbray | Burrough on the Hill |  | Large 2 storey house with E and W gable-fronted wings. Roughly coursed Sandrock with some marlstone and oolite window frames at W end. | Conservation area | SK | 475859 | 310851 | Sandstone, Ferruginous | Sandrock , Upper Lincolnshire Limestone , Marlstone Rock |  |  |  | Leicestershire County Council
St Mary the Virgin |  | Building | 36147 | Burrough On The Hill, Melton Mowbray | Burrough on the Hill |  | Entirely Sandrock church with oolite dressings and repairs. 3 stage tower with carved corbel below parapet with openings and recessed spire. C13 arcades but modified aisle windows. Chancel and clerestory. Decorated S doorway and porch. Rebuilt 1867. Few Northampton Sand blocks. | Conservation area | SK | 475742 | 310786 | Sandstone, Ferruginous | Sandrock , Upper Lincolnshire Limestone , Northampton Sand (purple, bioturbated sandstone) |  |  |  | Leicestershire County Council
Yew Tree Cottage |  | Building | 36148 | Main Street, Burrough On The Hill, Melton Mowbray | Burrough on the Hill |  | Simple 2 storey cottage of coursed Sandrock | Conservation area | SK | 475754 | 310687 | Sandstone, Ferruginous | Sandrock , Welsh Slate |  |  | Slate | Leicestershire County Council
Burton Lazars |  | Village | 36149 | Burton Lazars, Melton Mowbray | Burton Lazars |  | Fair sized village, mostly of C20 brickand rendered detached houses, plus a few C19 brick houses and a few older stone buildings, including several farms, the Lodge and the Hall. |  | SK | 476764 | 316941 | Sandstone, Ferruginous | Sandrock , Northampton Sand , Upper Lincolnshire Limestone , Cobbles – Bunter |  |  |  | Leicestershire County Council
Burton Hall |  | Building | 36150 | Burton Lazars, Melton Mowbray | Burton Lazars |  | Ornate 3 storey hall of dressed Sandrock with Lincs lst dressings, although the heavy porch may be grey sandstone. Converted into apartments. |  | SK | 476425 | 316468 | Sandstone, Ferruginous | Sandrock , Slate , Upper Lincolnshire Limestone |  |  | Slate | Leicestershire County Council
Peppers Farm |  | Building | 36151 | Lime Street, Burton Lazars, Melton Mowbray | Burton Lazars |  | Large long 2 storey farmhouse with five front gables. Brick at the west end built onto dressed Sandrock eat end. Oolite ashlar repairs. |  | SK | 476682 | 316712 | Sandstone, Ferruginous | Sandrock , Upper Lincolnshire Limestone |  |  |  | Leicestershire County Council
St James |  | Building | 36152 | Burton Lazars, Melton Mowbray | Burton Lazars |  | Ironstone church. Unique nave W wall: 2 short stepped buttresses at junction of nave with aisles. Long and short limestone quoins at corners of clerestory. Two massive stepped buttresses which coalesce aboev a pointed arch and continue to support a bellcote with thin openings and saddleback roof, then a small towerlet and spirelet. Mainly of dressed Sandrock, but clerestory is probably Northampton Sand. Lincs Lst dressings. Roof lead aisles and clerstory; Swithland Slate porch and nave. |  | SK | 476764 | 316941 | Sandstone, Ferruginous | Sandrock , Northampton Sand (ferruginous sandstone) , Swithland Slate , Upper Lincolnshire Limestone , Northampton Sand (purple, bioturbated sandstone) |  |  |  | Leicestershire County Council
Sycamore House |  | Building | 36153 | New Road, Burton Lazars, Melton Mowbray | Burton Lazars |  | Long 2 storey triple gable-fronted house. The lower 1m and much of the gable end wall is of roughly coursed Sandrock with many repairs of Lincs Lst. The front of the house is ashlar Lincs Lst with red brick lintels, apex of the front gables and for three courses above the lower windows. |  | SK | 476966 | 316935 | Limestone, Ooidal | Upper Lincolnshire Limestone , Cobbles – Bunter , Sandrock |  |  |  | Leicestershire County Council
The Lodge |  | Building | 36154 | Lime Street, Burton Lazars, Melton Mowbray | Burton Lazars |  | Low 2 storey gabled house with bay windows. Dressed Sandrock and red pantile roof. |  | SK | 476757 | 316691 | Sandstone, Ferruginous | Sandrock |  |  |  | Leicestershire County Council
Burton Overy |  | Village | 36155 | Burton Overy, Wigston | Burton Overy | Burton Overy | Mainly C17-19 brick houses, cottages and farm buildings, including a few timber framed, with some C20 houses interspersed. Stone is used in the lower courses or some houses and for the church. Newer houses have tiled roofs, the older of slate. | Conservation area | SP | 467829 | 298216 | Sandstone, Ferruginous | Sandrock , Cobbles – Bunter , Slate , Bromsgrove Sandstone , Upper Lincolnshire Limestone |  |  | Slate | Leicestershire County Council
Large barn |  | Building | 36156 | Main Street, Burton Overy, Wigston | Burton Overy | Burton Overy | Large long barn with circular windows and large doorway. Brick on a 2m base of dressed Sandrock. Swithland Slate roof. | Conservation area. Listed Status: LBII* | SP | 467817 | 298181 | Sandstone, Ferruginous | Sandrock , Swithland Slate |  |  | Slate | Leicestershire County Council
St Andrew |  | Building | 36157 | Burton Overy, Wigston | Burton Overy | Burton Overy | 3 stage embattled tower with C14 bell openings. Stages 1 and 3 mostly limestone, 2nd of ironstone. N aisle and chapel / widened chancel. Ornate perpendicular S porch. Mainly an ironstone church with minor mixed other stone. Oolite window frames, extension and repairs. Ironstone has appearance of Sandrock, but is within the area where Northampton Sand is used. Lead roof but Welsh slate porch. | Conservation area. Listed Status: LBII* | SP | 467829 | 298216 | Sandstone, Ferruginous | Sandrock , Upper Lincolnshire Limestone , Cobbles – Bunter , Bromsgrove Sandstone , Welsh Slate , Dane Hills Sandstone |  |  |  | Leicestershire County Council
Timber framed house |  | Building | 36158 | Main Street, Burton Overy, Wigston | Burton Overy | Burton Overy | 2 storey timber-framed brick house on a stone base of cobbles and ironstone and limestone rubble. Welsh slate roof. | Conservation area | SP | 467817 | 298063 | Not entered | Cobbles – Bunter , Sandrock , Welsh Slate |  |  | Slate | Leicestershire County Council
Cadeby |  | Village | 36159 | Cadeby, Hinckley | Cadeby | Cadeby | Small village of C17-19 brick and rendered houses and farm buildings with a few C20 extensions and houses interspersed. Mostly tile roofs. Stone is used in the base of a timber framed house, garden walls and the church. | Conservation area | SK | 442585 | 302337 | Sandstone, medium-grained | Bromsgrove Sandstone , Swithland Slate , Cobbles – Bunter , Charnian – mixed , Cobbles – Charnian , Upper Lincolnshire Limestone |  |  |  | Leicestershire County Council
Churchyard wall |  | Other | 36160 | Church Lane, Cadeby, Hinckley | Cadeby | Cadeby | 1.7m high wall of angular Charnian rubble - mostly silt grade banded stone and a few diorites - with slate coping and Lincs Lst gateway. | Conservation area | SK | 442587 | 302313 | Not entered | Charnian – metasediments , Upper Lincolnshire Limestone , Swithland Slate , Charnian – igneous |  |  |  | Leicestershire County Council
Garden wall of Cadeby Hall | Cadeby Hall | Other | 36161 | Main Street, Cadeby, Hinckley | Cadeby | Cadeby | Long 2.5m high wall enclosing the grounds of Cadeby Hall of large dressed slabby blocks of pale grey Triassic sandstone with grey sandstone coping. | Conservation area | SK | 442389 | 302538 | Sandstone, fine-grained | Skerry |  |  |  | Leicestershire County Council
All Saints |  | Building | 36162 | Cadeby, Hinckley | Cadeby |  | Tile hung bell-turret. Nave and chancel in line. Nave has decorated and perpendicular windows and masonry change in N wall. S aisle with decorated windows is shorted than the chancel, with has perpendicular windows. Erratic pebbles are the dominant lithology. Bromsgrove Sandstone buttresses, scattered repairs and base courses, and some dressings. Other dressing of Lincolnshire Limestone. Render on N chancel wall. Red clay tile roof. | Conservation area. Listed Status: LBI | SK | 442585 | 302337 | Not entered | Cobbles – Bunter , Markfieldite , Bromsgrove Sandstone , Upper Lincolnshire Limestone , Charnian – metasediments , South Leicestershire Diorite |  |  |  | Leicestershire County Council
Church Cottage |  | Building | 36163 | Wood Lane, Cadeby, Hinckley | Cadeby | Cadeby | 2 storey timber-framed brick cottage on 50cm base of angular mixed Charnian igneous and volcaniclastic rubble and a few cobbles. Tile roof. | Conservation area. Listed Status: LBI | SK | 442516 | 302372 | Not entered | Charnian – metasediments , Charnian – igneous , Cobbles – Bunter |  |  |  | Leicestershire County Council
Carlton |  | Village | 36164 | Carlton, Market Bosworth, Hinckley | Carlton | Carlton | Small village mainly of C18-19 brick with a lot of C20 development on the east side. Stone is used in one old house, a few garden walls and house footings and in parts of the brick church. Tile roofs. |  | SK | 439649 | 304986 | Sandstone, fine-grained | Skerry , Charnian – mixed , Cobbles – Bunter , Upper Lincolnshire Limestone , Bromsgrove Sandstone |  |  |  | Leicestershire County Council
Farmyard wall |  | Other | 36165 | Main Street, Carlton, Market Bosworth, Hinckley | Carlton | Carlton | 1.2m high wall of flaggy blocks of a rather vuggy plae grey skerry with red brick coping |  | SK | 439674 | 305041 | Sandstone, fine-grained | Skerry |  |  |  | Leicestershire County Council
St Andrew |  | Building | 36166 | Carlton, Market Bosworth, Hinckley | Carlton |  | Rebuilt in 1764 in brick on a stone plinth and gothecized in 1867. Clasping butree and saddleback roof and external enclosed staircase. Nave with three decorated style windows. Unusual chancel, wider than the nave. Swithland Slate roof, but Welsh slate on the bell turret and porch. | Listed Status: LBI | SK | 439649 | 304986 | Sandstone, medium-grained | Bromsgrove Sandstone , Slate , Triassic Red Sandstone , Skerry |  |  | Slate | Leicestershire County Council
The Stone House |  | Building | 36167 | Main Street, Carlton, Market Bosworth, Hinckley | Carlton | Carlton | Fairly large semi-detached 2 storey house of flaggy block of pale grey skerry with Bromsgrove Sandstone door and window surrounds. Loft area at the gable end is brick. Tile roof. | Listed Status: LBII | SK | 439602 | 304996 | Sandstone, fine-grained | Skerry , Bromsgrove Sandstone |  |  |  | Leicestershire County Council
Carlton Curlieu |  | Village | 36168 | Carlton Curlieu, Kibworth Harcourt, Market Harborough | Carlton Curlieu | Carlton Curlieu | Small hamlet of farms, a few large houses and a few cottages NW of Carlton Curlieu Hall. Mostly of brick, but stone in older cottages. ?C16-19 with a few C20 houses on the edge of the village. Welsh slate roofs. | Conservation area | SP | 469361 | 297255 | Sandstone, Ferruginous | Sandrock , Marlstone Rock (limestone type 1) , Marlstone Rock , Upper Lincolnshire Limestone , Cobbles – Bunter , Slate , Northampton Sand |  |  | Slate | Leicestershire County Council
Carlton Curlieu Hall |  | Building | 36169 | Carlton Curlieu, Kibworth Harcourt, Market Harborough | Carlton Curlieu | Carlton Curlieu | Grand 3 storey country house with mullioned windows and Swithland Slate roof. Lincs Lst ashlar. | Conservation area. Listed Status: LBII | SP | 469557 | 297119 | Limestone, Ooidal | Upper Lincolnshire Limestone , Swithland Slate |  |  | Slate | Leicestershire County Council
Church Cottage |  | Building | 36170 | Carlton Curlieu, Kibworth Harcourt, Market Harborough | Carlton Curlieu | Carlton Curlieu | 2 storey house, the gable end and front lower half of coursed roughly dressed ironstone and some cobbles. Welsh slate roof. | Conservation area. Listed Status: LBII | SP | 469392 | 297286 | Sandstone, Ferruginous | Sandrock , Marlstone Rock (limestone type 1) , Upper Lincolnshire Limestone , Welsh Slate , Marlstone Rock |  |  | Slate | Leicestershire County Council
St Mary |  | Building | 36171 | Carlton Curlieu, Kibworth Harcourt, Market Harborough | Carlton Curlieu | Carlton Curlieu | Large unbuttressed 3 stage Norman tower, mostly ironstone, tall parapet with spheres. Nave and chancel brick on stone base - ironstone and ashlar limestone, with Gothic windows of 1767. Roof raised and new oolite and wood porch in 1880-1 restoration. Most of the ironstone has appearance of Sandrock, but is within the area where Northampton Sand is used. | Conservation area. Listed Status: LBI | SP | 469361 | 297255 | Sandstone, Ferruginous | Sandrock , Upper Lincolnshire Limestone , Slate , Northampton Sand (purple, bioturbated sandstone) |  |  | Slate | Leicestershire County Council
Castle Donington |  | Village | 36172 | Castle Donington | Castle Donington | Castle Donington | Very large village or small town, mainly of brick and some rendered houses, a few pre C18 but much C19-20 development. Mixed types - few cottages, few large houses and some terraces among the older buildings, where Bromsgrove sst is used for part or full walls as well as the church. | Conservation area | SK | 444704 | 327335 | Sandstone, medium-grained | Bromsgrove Sandstone , Triassic Red Sandstone , Upper Lincolnshire Limestone |  |  |  | Leicestershire County Council
Long wall with gatepost |  | Other | 36173 | Castle Donington | Castle Donington | Castle Donington | Long boundary wall 1 - 2m high of Bromsgrove Sst rubble with large gateposts with oolite quoins and a grey-green stone central blocks, possibly Charnian. | Conservation area | SK | 444595 | 327306 | Sandstone, medium-grained | Bromsgrove Sandstone , Upper Lincolnshire Limestone |  |  |  | Leicestershire County Council
Methodist Church |  | Building | 36174 | Castle Donington | Castle Donington | Castle Donington | Brick church with spire and dressings of Bromsgrove Sst | Conservation area. Listed Status: LBII | SK | 444611 | 327284 | Sandstone, medium-grained | Bromsgrove Sandstone , Welsh Slate |  |  | Slate | Leicestershire County Council
Mousehole |  | Building | 36175 | 2 Church Lane, Castle Donington | Castle Donington | Castle Donington | Small 2 storey house of Bromsgrove Sst rubble and a few dressed blocks. Brick repairs in the gables and by the door and new windows. Red tile roof. | Conservation area | SK | 444717 | 327382 | Sandstone, medium-grained | Bromsgrove Sandstone |  |  |  | Leicestershire County Council
St Edward King and Martyr |  | Building | 36176 | Castle Donington | Castle Donington | Castle Donington | 3 stage tower, 1st stage possibly pre 1300, remainder Decorated style with set back needle spire.Internal arcades and chancel C13 but most windows of Decorated style C14. Clerestory and embattlements in perpendicular style. Mostly grey sandstone ashlar, but rubblestone chancel. Lead roof except slate porch. | Conservation area. Listed Status: LBII* | SK | 444704 | 327335 | Sandstone | Millstone Grit , Triassic Red Sandstone , Bromsgrove Sandstone |  |  |  | Leicestershire County Council
Stone house |  | Building | 36177 | 13 Clapgun Street, Castle Donington | Castle Donington | Castle Donington | Fairly large 2 storey stone house of roughly coursed Bromsgrove Sst cut in large blocks. Pebble dashed gables and brick chimney. | Conservation area | SK | 444805 | 327409 | Sandstone, medium-grained | Bromsgrove Sandstone , Welsh Slate |  |  | Slate | Leicestershire County Council
The Stone House Museum |  | Other | 36178 | Apiary Gate, Castle Donington | Castle Donington | Castle Donington | 3 storey plain fronted house, now a museum, of dressed large blocks of Bromsgrove Sst. | Conservation area. Listed Status: LBII | SK | 444644 | 327271 | Sandstone, medium-grained | Bromsgrove Sandstone , Slate |  |  | Slate | Leicestershire County Council
Castle Rock House |  | Other | 36179 | Warren Hills Road, Castle Rock, Coalville | Castle Rock |  | Large, ornate 2 storey gabled house, disoutedly said to have been built by Pugin. Now used as part of a school. | Listed Status: LBII* | SK | 445569 | 314857 | Lava | Peldar Dacite Breccia , Charnian – banded tuff , Charnian – crystal tuffs |  |  |  | Leicestershire County Council
Catthorpe |  | Village | 36180 | Catthorpe, Lutterworth | Catthorpe | Catthorpe | Small brick village, C17-20 with some very big recent houses, well blended in with the older structures. The only stone is the church. | Conservation area | SP | 455202 | 278166 | Not entered | Cobbles – Bunter , Upper Lincolnshire Limestone , Triassic Red Sandstone , Northampton Sand , Millstone Grit , Bromsgrove Sandstone |  |  |  | Leicestershire County Council
St Thomas |  | Building | 36181 | Catthorpe, Lutterworth | Catthorpe |  | Small 3 stage unbuttressed pale fawn to pink sandstone tower. Nave mostly pebbles with with ironstone coping, one Y-tracery window and the rest perpendicular. Chancel E wall of pebbles; S side refaced 1886 mostly with ironstone. New chancel vestry with mixed stone. Oolite doors and quoins. buttresses and windows of sandstone and oolite. Lead roof, except tiled vestry, chancel and porch. | Conservation area. Listed Status: LBII | SP | 455202 | 278166 | Not entered | Cobbles – Bunter , Triassic Red Sandstone , Bromsgrove Sandstone , Northampton Sand , Upper Lincolnshire Limestone , Millstone Grit |  |  |  | Leicestershire County Council
Chadwell |  | Village | 36182 | Chadwell, Melton Mowbray | Chadwell | Scalford | Tiny farming village of a few old Sandrock cottages and farmhouses and a few C20 big houses and bungalows, also built of ironstone or brick. Pantile roofs. |  | SK | 478218 | 324611 | Sandstone, Ferruginous | Sandrock |  |  |  | Leicestershire County Council
Church Cottage |  | Building | 36183 | Chadwell, Melton Mowbray | Chadwell | Scalford | 2 storey house of roughly coursed Sandrock with red pantile roof and red brick chimneys |  | SK | 478250 | 324579 | Sandstone, Ferruginous | Sandrock |  |  |  | Leicestershire County Council
Manor Farm |  | Building | 36184 | Chadwell, Melton Mowbray | Chadwell | Scalford | Large 2 storey farmhouse, the SE half of Sandrock and the NW of red brick. | Listed Status: LBII* | SK | 478326 | 324518 | Sandstone, Ferruginous | Sandrock |  |  |  | Leicestershire County Council
St Mary |  | Building | 36185 | Chadwell, Melton Mowbray | Chadwell |  | Almost entirely pre 1300 Sandrock church. 3 stage tower. S aisle and porch and Early English chancel. N wall and part of chancel rebuilt 1865-6. N aisle removed. Small amounts of ferruginous shell-debris limestone. Some oolite repairs. Minor amount of Waltham Church Stone. Roof - lead S aisle; dark purple grey slate elsewhere. | Listed Status: LBII | SK | 478218 | 324611 | Sandstone, Ferruginous | Sandrock , Slate , Waltham Church Stone , Marlstone Rock (limestone type 1) , Upper Lincolnshire Limestone |  |  | Slate | Leicestershire County Council
Bawdon Lodge |  | Building | 36186 | Charley Road, Charnwood Forest, Loughborough | Charnwood Forest |  | Large long 2 storey farm house of Charnian rubblestone with red brick quoins and window surrounds |  | SK | 449238 | 315214 | Not entered | Charnian – mixed , Swithland Slate |  |  | Slate | Leicestershire County Council
St Mathew |  | Building | 36187 | Chilcote, Swadlincote | Chilcote |  | Original brick church of 1842 comprising nave and chancel, remodelled in 1885 and clad with stone, using C13 and early C14 architectural styles - decorative and perpendicular. | Listed Status: LBII | SK | 428447 | 311398 | Sandstone, medium-grained | Bromsgrove Sandstone |  |  |  | Leicestershire County Council
Church Langton |  | Village | 36188 | Church Langton, Market Harborough | Church Langton | East Langton | Small village with many farm buildings, C16 - C19 and modern houses to the south-east, mostly brick. Stone is used for 50 - 100cm footings in a few houses and for decorative work at the school. Roofs mostly grey slate. | Conservation area with listed buildings | SP | 472410 | 293413 | Sandstone, Ferruginous | Northampton Sand (ferruginous sandstone) , Northampton Sand (purple, bioturbated sandstone) , Northampton Sand (shelly limestone) , Upper Lincolnshire Limestone |  |  |  | Leicestershire County Council
Brook House |  | Building | 36189 | Church Langton, Market Harborough | Church Langton | East Langton | Moderately sized 2 storey house, brown pebble-dashed on a 90cm base of dressed coursed Northampton Sand. Brick chimney and grey slate roof. | Conservation area | SP | 472466 | 293353 | Sandstone, Ferruginous | Northampton Sand (ferruginous sandstone) , Slate |  |  | Slate | Leicestershire County Council
Hanbury School |  | Other | 36190 | Church Langton, Market Harborough | Church Langton | East Langton | Long low 1 storey building of red brick with a red tile roof. Decorative use of stone for windows, bell tower and plaques. | Conservation area. Listed Status: LBII* | SP | 472501 | 293380 | Limestone, Ooidal | Upper Lincolnshire Limestone |  |  |  | Leicestershire County Council
St Peter |  | Building | 36191 | Church Langton, Market Harborough | Church Langton | East Langton | Original Northampton Sand church with Lincs Lst replacements. Tall perpendicular 3 stage tower with clasping buttresses and battlements. Aisle mostly decorated windows and plain parapet. Nave arcades and embattled clerestory are perpendicular. Chancel windows of perpendicular style but of 1865-6 restoration. | Conservation area. Listed Status: LBII | SP | 472410 | 293413 | Sandstone, Ferruginous | Northampton Sand (ferruginous sandstone) , Northampton Sand (purple, bioturbated sandstone) , Upper Lincolnshire Limestone , Northampton Sand (shelly limestone) |  |  |  | Leicestershire County Council
Claybrooke Parva |  | Village | 36192 | Claybrooke Parva, Lutterworth | Claybrooke Parva | Claybrooke Parva | Very pretty small brick viillage of C16-19 small cottages and large houses, with a few very large C20 houses opposite the church and a more compact development on the NW side of the village. Large stuccoed Hall and a large significant stone church. | Conservation area | SP | 449621 | 287914 | Sandstone, medium-grained | Bromsgrove Sandstone , Cobbles – Bunter , South Leicestershire Diorite , Triassic Red Sandstone |  |  |  | Leicestershire County Council
St Peter |  | Building | 36193 | Claybrooke Parva, Lutterworth | Claybrooke Parva | Claybrooke Parva | 3 stage tower with diagonal butreeses, embattled with elaborate pinnacles; upper stage possibly rebuilt C17. Chancel c.1340, the rest probably earlier but remodelled in perpendicular style. Plain parapet on clerestory. Mainly Bromsgrove Sandstone tower, chancel and dressings, but abundant diorite in N aisle and porch. Also red sandstone and cobbles. Roofs - lead nave and N aisle; tile chancel; Cumberland slate porch - even sized slate of moderate cleavage, but rather green for Welsh slate. | Conservation area. Listed Status: LBII | SP | 449621 | 287914 | Sandstone, medium-grained | Bromsgrove Sandstone , Triassic Red Sandstone , South Leicestershire Diorite , Slate , Cobbles – Bunter |  |  |  | Leicestershire County Council
Christ Church |  | Building | 36194 | Coalville | Coalville |  | Tower is buttressed with embattlements. Tall nave, buttressed with 4 tall lancet windows each side, N and S transepts with triple lancets. Chancel built 1853 but replaced 1894-5 with S transept which has 2 separate lancets and oriel window above. Large N vestry added 1936. Bromsgrove SSt with Millstone Grit course beneath E window and adjacent repairs. Some artificial stone in chancel and N vestry. S transept and S chapel - Welsh slate; Swithland Slate on N chancel; tiles on extension. |  | SK | 442837 | 314105 | Sandstone, medium-grained | Bromsgrove Sandstone , Millstone Grit , Slate |  |  | Slate | Leicestershire County Council
Cold Overton |  | Village | 36195 | Cold Overton, Melton Mowbray | Cold Overton |  | Small quiet village of old ironstone buildings, some of them modernised. Hall, cottages and farms and limited C18-20 brick houses. Roofs of tiles, pantiles, decorative tiles, Welsh slate and some Collyweston Slate. | Conservation area | SK | 481024 | 310149 | Sandstone, Ferruginous | Northampton Sand (ferruginous sandstone) , Upper Lincolnshire Limestone , Sandrock , Northampton Sand (purple, bioturbated sandstone) |  |  |  | Leicestershire County Council
9 Court Barn |  | Building | 36196 | 9 Court Barn, Cold Overton, Melton Mowbray | Cold Overton |  | Long low converted barn of roughly coursed Northampton Sand and new fine grained oolite windows. | Conservation area | SK | 481049 | 310160 | Sandstone, Ferruginous | Northampton Sand (ferruginous sandstone) , Northampton Sand (purple, bioturbated sandstone) , Welsh Slate , Upper Lincolnshire Limestone |  |  | Slate | Leicestershire County Council
Cold Overton Hall |  | Building | 36197 | Cold Overton, Melton Mowbray | Cold Overton |  | Tall 3 storey country manor of pale coloured coursed ironstone, probably Northampton Sand, with some purple-red NS repairs. Lincs Lst dressings, including for mullioned windows. Collyweston Slate roof. | Conservation area | SK | 480985 | 310084 | Sandstone, Ferruginous | Northampton Sand (ferruginous sandstone) , Upper Lincolnshire Limestone , Collyweston Stone , Northampton Sand (purple, bioturbated sandstone) |  |  |  | Leicestershire County Council
St John the Baptist |  | Building | 36198 | Cold Overton, Melton Mowbray | Cold Overton |  | perpendicular tower with clasping buttresses with carvings at base, gargoyles, battlements, pinnacles and spire. N and S aisles, nave and perpendicular clerestory. S porch. Village houses are of Northampton Sand, but church may be mainly Sandrock, with some undoubted NS types lithologies. Lincs Lst used extensively in tower and elsewhere for dressings and repairs. | Conservation area | SK | 481024 | 310149 | Sandstone, Ferruginous | Sandrock , Northampton Sand (purple, bioturbated sandstone) , Upper Lincolnshire Limestone |  |  |  | Leicestershire County Council
The Old Rectory |  | Building | 36199 | Cold Overton, Melton Mowbray | Cold Overton |  | Large 2 storey gable fronted house of coursed NS with Collyweston Slate roof and mullioned lower windows. | Conservation area | SK | 481103 | 310166 | Sandstone, Ferruginous | Northampton Sand (ferruginous sandstone) , Collyweston Stone , Northampton Sand (purple, bioturbated sandstone) , Upper Lincolnshire Limestone |  |  |  | Leicestershire County Council
Coleorton Hall |  | Building | 36200 | Coleorton, Coalville | Coleorton |  | Large 3 storey hall with gently pitched slate roof of textured grey sandstone ashlar, probably Bromsgrove Sandstone like the church. | Conservation area. Historic Park and Garden | SK | 439117 | 317307 | Sandstone, medium-grained | Bromsgrove Sandstone , Slate |  |  | Slate | Leicestershire County Council
St Mary |  | Building | 36201 | Coleorton, Coalville | Coleorton |  | Decorated W tower - 2 stages, embattled with recessed spire and circular stair turret. Decorated N aisel with bellflower cornice. S aisle has 4 Perpendicular windows, one infilled and a large but short stair tower at SW extremity. Chancel with Y-tracery windows. N aisle with decorated windows at E and W. Single stone type suggests total restoration in C19. | Conservation area. Historic Park and Garden | SK | 439077 | 317248 | Sandstone, medium-grained | Bromsgrove Sandstone , Swithland Slate |  |  | Slate | Leicestershire County Council
Congerstone |  | Village | 36202 | Congerstone, Market Bosworth, Hinckley | Congerstone | Shackerstone | A reasonably small village with C17-19 brick centre and a lot of C20 development all around it. Despite the brick houses, the use of Skerry sandstone for garden walls throughout the village is a very distinctive feature. Bromsgrove Sst is used for the church and for some garden gate posts. | Conservation area | SK | 436700 | 305449 | Sandstone, fine-grained | Skerry , Triassic Red Sandstone , Bromsgrove Sandstone |  |  |  | Leicestershire County Council
Garden walls |  | Other | 36203 | Main Street, Congerstone, Market Bosworth, Hinckley | Congerstone | Shackerstone | Garden walls along the main roads of the village of flaggy Skerry sandstone | Conservation area | SK | 436826 | 305328 | Sandstone, fine-grained | Skerry |  |  |  | Leicestershire County Council
Fox Covert Farm Cottage |  | Building | 36204 | Main Street, Congerstone, Market Bosworth, Hinckley | Congerstone | Shackerstone | Long 2 storey brick house with Skerry gable end and footings extending into the garden wall. | Conservation area | SK | 436829 | 305393 | Sandstone, fine-grained | Skerry |  |  |  | Leicestershire County Council
St Mary |  | Building | 36205 | Congerstone, Market Bosworth, Hinckley | Congerstone | Shackerstone | Low tower in 3 stages,each decreasing in height. Clasping buttresses. Perpendicular bell openings. perpendicular style windows to south aisle. Windowless north aisle. Unusual chancel extends across nave and aisles, presumably 1834 restoration with painted cast-iron windows. Rendered south porch. Embattled tower and nave. Lead roof with Swithland Slate porch. | Conservation area. Listed Status: LBII | SK | 436700 | 305449 | Sandstone, medium-grained | Bromsgrove Sandstone , Triassic Red Sandstone , Swithland Slate |  |  |  | Leicestershire County Council
Copt Oak |  | Village | 36206 | Copt Oak, Markfield | Copt Oak | Markfield | Tiny hilltop hamlet of a few houses, church, pub and old school. Mostly C18-19 of Charnian stone with some C20 rebuilding using old materials. Slate roofs. |  | SK | 448297 | 312887 | Lava | Peldar Dacite Breccia , Bardon Breccia , Slate |  |  | Slate | Leicestershire County Council
Former school and YH |  | Building | 36207 | Copt Oak, Markfield | Copt Oak | Markfield | Small single storey oblong building, formerly a school and then a youth hostel, now a private dwelling with roof conversion. Of Charnian rubblestone, rather brown in colour and some of it flaggy. Roof is slate, possibly a few Swithland slates, but mostly not local. |  | SK | 448192 | 312912 | Not entered | Charnian – igneous , Slate |  |  | Slate | Leicestershire County Council
St Peter |  | Building | 36208 | Copt Oak, Markfield | Copt Oak | Markfield | Simple church with tower, nave and chancel and access by tower W door. 4 stage tower, the highest stage slightly stepped back with bell openings, tall parapet and plain pinnacles. Nave 1836 and chancel 1889. Built of one local igneous stone - a cleaved rubblestone laid in thin slabs with cleavage edge exposed in tower and nave, but cleavage plane faced in chancel, almost like crazy paving. Millstone Grit dressings. Steeply pitched graded slate roof, probably not Swithland, maybe Cumberland slate. | Listed Status: LBII | SK | 448297 | 312887 | Lava | Peldar Dacite Breccia , Millstone Grit |  |  |  | Leicestershire County Council
The Lodge |  | Building | 36209 | Copt Oak, Markfield | Copt Oak | Markfield | Large 2 storey house of Charnian rubblestone with Millstone Grit quoins and dressings. Swithland Slate roof. |  | SK | 448123 | 312956 | Not entered | Charnian – igneous , Swithland Slate |  |  | Slate | Leicestershire County Council
Cosby |  | Village | 36210 | Cosby, Leicester | Cosby |  | Large village greatly expanded C20 on the N and E sides, but an older central area either side of a stream, of C18-19 houses and a few large barns. Brick and rendered buildings with some diorite used for retaining and garden walls, house footings and stream embankment. | Conservation area | SP | 454797 | 294858 | Igneous, medium-grained | South Leicestershire Diorite , Millstone Grit , Cobbles – Bunter , Dane Hills Sandstone , Bromsgrove Sandstone |  |  |  | Leicestershire County Council
Stream embankment |  | Other | 36211 | Cosby, Leicester | Cosby |  | The course of the stream through the centre of village is lined with diorite rubble. | Conservation area | SP | 454685 | 294734 | Igneous, medium-grained | South Leicestershire Diorite |  |  |  | Leicestershire County Council
St Michael |  | Building | 36212 | Cosby, Leicester | Cosby |  | Perpendicular 3 stage tower, embattled with recessed spire. perpendicular nave, clerestory and S aisle. External projection SE of rood staircase. Chancel probably the oldest part of church but has modern N transept and vestry. Mainly of diorite, but chancel is 90% erratic cobbles. Bromsgrove Sst buttresses and dressings, with Millstone grit repairs. Roof - lead nave and clerstory, Swithland Slate chancel and porch. | Conservation area | SP | 454797 | 294858 | Igneous, medium-grained | South Leicestershire Diorite , Dane Hills Sandstone , Bromsgrove Sandstone , Cobbles – Bunter , Millstone Grit , Swithland Slate |  |  |  | Leicestershire County Council
Cossington |  | Village | 36213 | Cossington, Sileby, Loughborough | Cossington |  | Pleasant small village. The main street has many old houses, timber framed, brick and rendered with a few of stone. East side of village ha C20 houses of various ages, mostly big detached houses. Granodiorite and Bunter pebbles used in garden walls and as footings. | Conservation area | SK | 460366 | 313666 | Igneous, medium-grained | Mountsorrel Granodiorite , Dane Hills Sandstone , Cobbles – Bunter , Bromsgrove Sandstone , Blue Lias , Upper Lincolnshire Limestone |  |  |  | Leicestershire County Council
All Saints |  | Building | 36214 | Cossington, Sileby, Loughborough | Cossington |  | 3 stage C13 tower with sandstone quoins, embattlements and pinnacles, otherwise of mixed grey sandstone, Blue Lias and cobbles. Chancel C14. Clasping buttresses to N and S aisle. Mostly of granodiorite with small quantities of other stone. Sandstone and oolite dressings. Roof - lead aisle and nave, Swithland slate chancel and porch. | Conservation area | SK | 460366 | 313666 | Igneous, medium-grained | Mountsorrel Granodiorite , Swithland Slate , Upper Lincolnshire Limestone , Dane Hills Sandstone , Bromsgrove Sandstone , Blue Lias , Cobbles – Bunter |  |  |  | Leicestershire County Council
Porch Cottages |  | Building | 36215 | 133 - 137 Main Street, Cossington, Sileby, Loughborough | Cossington |  | Terrace of three stone cottages with gabled porches. Grondiorite with red brick quoins and decorative course under eaves. | Conservation area | SK | 460644 | 313370 | Igneous, medium-grained | Mountsorrel Granodiorite , Swithland Slate |  |  | Slate | Leicestershire County Council
Coston |  | Village | 36216 | Coston, Melton Mowbray | Coston |  | Small hamlet of scattered houses and farms, mostly brick but several of ironstone with some cream coloured Lower Lincs Lst. Pan tile roofs. |  | SK | 484805 | 322186 | Sandstone, Ferruginous | Sandrock , Upper Lincolnshire Limestone , Waltham Church Stone , Marlstone Rock |  |  |  | Leicestershire County Council
Mill Farm |  | Building | 36217 | Coston, Melton Mowbray | Coston |  | 2 storey house of coursed ironstone with Lincs Lst quoins and yellow brick lintels and chimney. |  | SK | 484928 | 322282 | Limestone | Marlstone Rock , Welsh Slate |  |  | Slate | Leicestershire County Council
St Andrew |  | Building | 36218 | Coston, Melton Mowbray | Coston |  | Small Sandrock church. Small tower enlcosed by aisles and extended in perpendicular period to form a small broach spire. Chancel rebuilt 1846 in Decorated style. Mainly Sandrock with much shell-debris micritic limestone, especially in chancel. Lincs Lst buttresses and dressings. Lead nave roof, Welsh slate chancel. |  | SK | 484805 | 322186 | Sandstone, Ferruginous | Sandrock , Welsh Slate , Waltham Church Stone , Upper Lincolnshire Limestone |  |  |  | Leicestershire County Council
Cotes |  | Village | 36219 | Cotes, Loughborough | Cotes |  | Small riverside hamlet of a two large farms and a few C20 houses, as well as the ruins of a medieval village with C16 hall. |  | SK | 455512 | 320891 | Limestone | Blue Lias , Mountsorrel Granodiorite , Sileby Limestone |  |  |  | Leicestershire County Council
Old Hall |  | Other | 36220 | Cotes, Loughborough | Cotes |  | Ruins of old stone hall |  | SK | 455260 | 320932 | Limestone | Blue Lias , Sileby Limestone |  |  |  | Leicestershire County Council
Cotesbach |  | Village | 36221 | Cotesbach, Lutterworth | Cotesbach | Cotesbach | An almost entirely early to late C20 brick village, the houses built west of a handsome old brick Hall and stone church with extensive brick repairs. |  | SP | 453900 | 282419 | Not entered | Cobbles – Bunter , Northampton Sand , Upper Lincolnshire Limestone , Bromsgrove Sandstone |  |  |  | Leicestershire County Council
St Mary |  | Building | 36222 | Cotesbach, Lutterworth | Cotesbach | Cotesbach | Tower built 1812, mostly of brick with cobbles and limestone section on lower W side. Rest of church is mostly stucco with ashlar-type grooves and some ironstone sections, including buttresses, some sandstone windows. | Listed Status: LBI | SP | 453900 | 282419 | Not entered | Cobbles – Bunter , Northampton Sand , Upper Lincolnshire Limestone , Bromsgrove Sandstone |  |  |  | Leicestershire County Council
St Andrew |  | Building | 36223 | Countesthorpe, Leicester | Countesthorpe |  | Perpendicular tower with diagonal buttresses, embattled with pinnacles and part enclosed by aisleless nave of 1841-2. Widened E and W in 1907, possibly reuising older windows. Chancel originally medieval, but now crazy-paved diorite with brick windows. Bromsgrove Sst for tower buttresses and some coping. Millstone grit repairs and for porch arch, quoins and drip mould. Trace of other stones. Roof of porch Swithland Slate; Welsh slate elsewhere. | Conservation area | SP | 458542 | 295439 | Igneous, medium-grained | South Leicestershire Diorite , Cobbles – flint , Blue Lias , Bromsgrove Sandstone , Millstone Grit , Slate |  |  | Slate | Leicestershire County Council
Cranoe |  | Village | 36224 | Cranoe, Market Harborough | Cranoe |  | Small dispersed village of a few farms, cottages and semi-detached houses, mostly C18-early C20 and half of brick and half of stone. |  | SP | 476152 | 295303 | Sandstone, Ferruginous | Northampton Sand (ferruginous sandstone) , Northampton Sand (purple, bioturbated sandstone) |  |  |  | Leicestershire County Council
Manor House Farm |  | Building | 36225 | Cranoe, Market Harborough | Cranoe |  | Symmetrical 2 storey house with gabled porch. Brown ironstone with a few oolite repairs. |  | SP | 475945 | 295074 | Sandstone, Ferruginous | Northampton Sand (ferruginous sandstone) , Welsh Slate , Upper Lincolnshire Limestone |  |  | Slate | Leicestershire County Council
St James |  | Building | 36226 | Cranoe, Market Harborough | Cranoe |  | Northampton Sand church with Lincs Lst dressings. Unbuttressed 3 stage tower, the top perpendicular and embattled. The remainder rebuilt in perpendicular style in 1847-9. Aisle and chancel almost perfect ashlar and castellated. Red pantile roof, but plain tiles on porch and chancel. |  | SP | 476152 | 295303 | Sandstone, Ferruginous | Northampton Sand (ferruginous sandstone) , Upper Lincolnshire Limestone |  |  |  | Leicestershire County Council
Croft |  | Village | 36227 | Croft, Leicester | Croft |  | Originally a small, quite dispered village N of the railway line with buildings of pink diorite from Croft Quarry. Now very extensive varied C20 development S of the railway line, making the village six times bigger. Diorite here is very pink, fairly fined grained and often weathers to red and salmon pink shades. |  | SP | 451048 | 296003 | Igneous, medium-grained | South Leicestershire Diorite , Bromsgrove Sandstone , Upper Lincolnshire Limestone |  |  |  | Leicestershire County Council
St Michael |  | Building | 36228 | Croft, Leicester | Croft |  | Perpendicular tower in 3 stages with battlements. Rest of church rebuilt 1879 - nave with small transepts, chancel with N vestry. Norman window reset in W wall of N transept. Most other windows in Decorated style with one lancet. All of angular rubblestone diorite of varied grainsize and colour. Bromsgrove Sandstone and Lincs Lst oolite dresings and mouldings. |  | SP | 451048 | 296003 | Igneous, medium-grained | South Leicestershire Diorite , Bromsgrove Sandstone , Upper Lincolnshire Limestone |  |  |  | Leicestershire County Council
The Old Rectory |  | Building | 36229 | Croft, Leicester | Croft |  | Very large gable fronted house with large stair window above doorway. Diorite with Lincs Lst dressings. |  | SP | 450972 | 295967 | Igneous, medium-grained | South Leicestershire Diorite , Swithland Slate , Upper Lincolnshire Limestone |  |  | Slate | Leicestershire County Council
The Old School |  | Building | 36230 | Hill Street, Croft, Leicester | Croft |  | Large old school building, triple gable front with small bell steeple. Diorite with blue brick trimming. |  | SP | 451180 | 295972 | Igneous, medium-grained | South Leicestershire Diorite , Welsh Slate |  |  | Slate | Leicestershire County Council
Cropston |  | Village | 36231 | Cropston, Anstey, Leicester | Cropston |  | Extensive C20 brick development on the E and S of the village has altered the overall character, but the old part has considerable use of granodiorite and slate and some Charnian stone in the walls, footings and garden walls of older houses. | Conservation area | SK | 455397 | 310920 | Igneous, medium-grained | Mountsorrel Granodiorite , Cobbles – Bunter , Swithland Slate , Charnian – metasediments |  |  |  | Leicestershire County Council
Barn of Astill Farm |  | Building | 36232 | Cropston, Anstey, Leicester | Cropston |  | Long low building built of granodiorite, slate and cobbles | Conservation area | SK | 455426 | 310915 | Igneous, medium-grained | Mountsorrel Granodiorite , Cobbles – Bunter , Swithland Slate |  |  |  | Leicestershire County Council
Jasmine Cottage |  | Building | 36233 | 9 Causeway Lane, Cropston, Anstey, Leicester | Cropston |  | Low 2 storey cottage of angular rubblestone and red brick lintels and chimney | Conservation area | SK | 455313 | 310856 | Not entered | Charnian – metasediments , Swithland Slate , Mountsorrel Granodiorite |  |  | Slate | Leicestershire County Council
Croxton Kerrial |  | Village | 36234 | Croxton Kerrial, Melton Mowbray | Croxton Kerrial | Croxton Kerrial | Hilltop village with the oldest part at the north end where there are many stone buildings - farms and cottages. Other parts are C19-20 brick with modern extension to the village on the SE side, although some houses use Lincs Lst for dressings. | Conservation area | SK | 483535 | 329498 | Limestone, Ooidal | Upper Lincolnshire Limestone , Sandrock , Banbury Ironstone , Waltham Church Stone |  |  |  | Leicestershire County Council
Beckys |  | Building | 36235 | Chapel Lane, Croxton Kerrial, Melton Mowbray | Croxton Kerrial | Croxton Kerrial | 2 storey cottage of roughly coursed Lower Lincs Lst and ironstone. Brick in the upper part of the gable end. | Conservation area | SK | 483386 | 329361 | Limestone | Marlstone Rock , Waltham Village Stone , Waltham Church Stone |  |  |  | Leicestershire County Council
Chapel Lane House |  | Building | 36236 | Chapel Lane, Croxton Kerrial, Melton Mowbray | Croxton Kerrial | Croxton Kerrial | Long 2 storey house of small blocks of roughly coursed Lower Lincs Lst and ironstone. | Conservation area | SK | 483321 | 329314 | Limestone | Waltham Village Stone , Waltham Church Stone , Marlstone Rock |  |  |  | Leicestershire County Council
Church Farmhouse |  | Building | 36237 | Middle Street, Croxton Kerrial, Melton Mowbray | Croxton Kerrial | Croxton Kerrial | Plain 2 storey farmhouse of roughly coursed Lower Lincs Lst and minor amounts of ironstone. Brick chimneys and tile roof. | Conservation area | SK | 483487 | 329460 | Limestone, Ooidal | Waltham Church Stone , Marlstone Rock , Waltham Village Stone |  |  |  | Leicestershire County Council
St John the Baptist |  | Building | 36238 | Croxton Kerrial, Melton Mowbray | Croxton Kerrial | Croxton Kerrial | Probably originally a Sandrock church but extensively repaired with Lincs Lst, which is now dominant. All perpendicular exterior restoration of 1866-8. Central tower, embattled with 8 crocketed pinnacles. Clerestory windows have unusual triangular heads. perpendicular S porch with pinnacles. Minor repairs of Banbury Ironstone. | Conservation area. Listed Status: LBII | SK | 483535 | 329498 | Limestone, Ooidal | Upper Lincolnshire Limestone , Waltham Church Stone , Banbury Ironstone , Sandrock |  |  |  | Leicestershire County Council
The Old School House |  | Building | 36239 | Middle Street, Croxton Kerrial, Melton Mowbray | Croxton Kerrial | Croxton Kerrial | Large 2 storey muulti-gabled house of dressed Lower Lincs Lst with ironstone used decoratively for quoins, window surrounds and the lower 2m of the building. Decorative tile roof. | Conservation area | SK | 483558 | 329271 | Limestone | Marlstone Rock , Waltham Village Stone , Upper Lincolnshire Limestone |  |  |  | Leicestershire County Council
The Old Vicarage |  | Building | 36240 | Middle Street, Croxton Kerrial, Melton Mowbray | Croxton Kerrial | Croxton Kerrial | Large square 2 storey house with small square tower at the back and pyramidal roofs. Unusual long porch extending to the front garden gate. Of dressed Lower Lincs Lst with Welsh slate roof. | Conservation area | SK | 483533 | 329309 | Limestone | Waltham Village Stone , Welsh Slate , Upper Lincolnshire Limestone , Waltham Church Stone |  |  | Slate | Leicestershire County Council
8 Chapel Lane |  | Building | 36241 | 8 Chapel Lane, Croxton Kerrial, Melton Mowbray | Croxton Kerrial | Croxton Kerrial | 2 storey house of roughly coursed Lower Lincs Lst and few blocks of ironstone. Red brick chimney and lintels. | Conservation area | SK | 483388 | 329386 | Limestone | Waltham Village Stone , Marlstone Rock , Waltham Church Stone |  |  |  | Leicestershire County Council
14 Chapel Lane |  | Building | 36242 | 14 Chapel Lane, Croxton Kerrial, Melton Mowbray | Croxton Kerrial | Croxton Kerrial | Large 2 storey house, smartly maintained / modernised, of randomly mixed blocks of Lower Lincs Lst and ironstone. Brick chimneys and pantile roof. | Conservation area | SK | 483307 | 329340 | Limestone | Upper Lincolnshire Limestone , Marlstone Rock , Waltham Village Stone , Waltham Church Stone |  |  |  | Leicestershire County Council
Dadlington |  | Village | 36243 | Dadlington, Hinckley | Dadlington |  | Hamlet of about 50% C20 infill with C17-19 cottages around a very large central green. The church is on a raised area with a few small houses on the green. Church has the only stone, seen in the chancel and buttresses only, most of the building being rendered. |  | SP | 440356 | 298064 | Sandstone, medium-grained | Bromsgrove Sandstone |  |  |  | Leicestershire County Council
St James |  | Building | 36244 | Dadlington, Hinckley | Dadlington |  | Small church. Nave and chancel in one, south aisle and chapel also in one. Half timbered clerestory to S aisle. Chapel removed 1890. Red tile hung bell turret of 1890, which replaced timber cladding. Mostly rendered, but with Bromsgrove Sst buttresses. |  | SP | 440356 | 298064 | Sandstone, medium-grained | Bromsgrove Sandstone |  |  |  | Leicestershire County Council
Desford |  | Village | 36245 | Desford, Leicester | Desford | Desford | Large village with old centre of C18-19 brick houses and terraces and a few large older houses, with some C20 rebuilding and additions. The centre is a conservation area but entirely surrounded by extensive modern development. Stone is used for the church, in the base of some older houses and garden walls. | Conservation area | SK | 447866 | 303468 | Not entered | Cobbles – Bunter , Cobbles – flint , Cobbles – local igneous , Bromsgrove Sandstone , Millstone Grit , Charnian – mixed , South Charnwood Diorite |  |  |  | Leicestershire County Council
Churchyard gate |  | Other | 36246 | Desford, Leicester | Desford | Desford | Tall archway of pink and green angular diorite with a Swithland Slate 'roof' | Conservation area | SK | 447889 | 303463 | Igneous, medium-grained | South Charnwood Diorite , Swithland Slate |  |  | Slate | Leicestershire County Council
St Martin |  | Building | 36247 | Desford, Leicester | Desford | Desford | Perpendicular embattled tower with set back crocketed spire. S aisle with renewed Y-tracery windows. Nave n wall 1884. Chancel had two lancets, one reset in 1966 vestry. S porch Swithland Slate; aisle and nave graded slate, probably Cumberland slate; chancel Welsh slate. | Conservation area. Listed Status: LBII | SK | 447866 | 303468 | Not entered | Cobbles – Bunter , Millstone Grit , Cobbles – flint , Bromsgrove Sandstone , Slate , Charnian – mixed , Cobbles – local igneous , South Charnwood Diorite |  |  | Slate | Leicestershire County Council
The Old Manor Farm |  | Building | 36248 | 32 High Street, Desford, Leicester | Desford | Desford | Large, tall multi-gable fronted brick house with 2 storey porch and mullioned windows. Porch, quoins and windows of Bromsgrove Sst, although the upper windows may have been replaced. | Conservation area. Listed Status: LBII | SK | 447904 | 303343 | Sandstone, medium-grained | Bromsgrove Sandstone , Swithland Slate |  |  | Slate | Leicestershire County Council
44 High Street |  | Building | 36249 | 44 High Street, Desford, Leicester | Desford | Desford | Red and blue brick 2 storey house on a 1.2m base of angular Charnian rubblestone | Conservation area | SK | 447946 | 303365 | Igneous, medium-grained | South Charnwood Diorite , Welsh Slate , Charnian – metasediments |  |  | Slate | Leicestershire County Council
Diseworth |  | Village | 36250 | Diseworth, Castle Donington | Diseworth |  | Mostly brick and rendered C28-19 cottages, houses and farms, but many on a base of local skerry or sandstone. Large amount of C20 develpment on the S side of the village. | Conservation area | SK | 445377 | 324531 | Sandstone, medium-grained | Diseworth Sandstone , Millstone Grit , Bromsgrove Sandstone , Diseworth Skerry |  |  |  | Leicestershire County Council
St Michael |  | Building | 36251 | Diseworth, Castle Donington | Diseworth |  | 2 stage tower with broach spire. Oldest parts of church include blocked 'Saxo-Norman' window in chancel and herringbone masonry at base of nave N wall. Long and short quoins on NE corner of nave. Windows Early English to Decorated. Tower of Bromsgrove Sst ashlar, remainder of local Triassic Sst and skerry, with Milstone Grit repairs. | Conservation area | SK | 445377 | 324531 | Sandstone, medium-grained | Bromsgrove Sandstone , Diseworth Skerry , Diseworth Sandstone |  |  |  | Leicestershire County Council
Thatched house |  | Building | 36252 | Hall Gate, Diseworth, Castle Donington | Diseworth |  | Large 2 storey house, timber-framed and rendered on a 2.5m base of Diseworth Sandstone | Conservation area | SK | 445257 | 324536 | Sandstone, medium-grained | Diseworth Sandstone |  |  | Thatch | Leicestershire County Council
The Old Surgery |  | Building | 36253 | Grimes Gate, Diseworth, Castle Donington | Diseworth |  | Large 2 storey house, rendered but on a 1.2m base of Diseworth Skerry. North end of the house is believed to be 400 years old. | Conservation area | SK | 445348 | 324634 | Siltstone | Diseworth Skerry |  |  |  | Leicestershire County Council
The Old Vicarage |  | Building | 36254 | Grimes Gate, Diseworth, Castle Donington | Diseworth |  | Large 2 storey house, rendered and on a 1.5m base of Diseworth Skerry | Conservation area | SK | 445332 | 324601 | Siltstone | Diseworth Skerry |  |  |  | Leicestershire County Council
The Plough Inn |  | Building | 36255 | Hall Gate, Diseworth, Castle Donington | Diseworth |  | Small 2 storey building, the upper part painted brick and the lower of Diseworth Skerry and a few cobbles. | Conservation area | SK | 445258 | 324562 | Siltstone | Diseworth Skerry , Cobbles – Bunter |  |  |  | Leicestershire County Council
White House Farm |  | Building | 36256 | Grimes Gate, Diseworth, Castle Donington | Diseworth |  | Large gable fronted, timber-framed, part brick, part rendered (all painted white) farmhouse on a 1.3m base of Diseworth Skerry. | Conservation area | SK | 445320 | 324653 | Siltstone | Diseworth Skerry |  |  |  | Leicestershire County Council
All Saints |  | Building | 36257 | Dishley, Loughborough | Dishley |  | Ruin of a simple church with south porch and nave and chancel in noe, abandoned in 1845. E and N walls and part of the S wall remain. Built of Charnian rubblestone and Triassic sandstone. |  | SK | 451269 | 321211 | Sandstone | Charnian – volcaniclastic sandstone , Cobbles – Bunter , Triassic Red Sandstone , Diseworth Sandstone , Bromsgrove Sandstone , Charnian – igneous |  |  |  | Leicestershire County Council
Manor House |  | Other | 36258 | Donington Le Heath, Coalville | Donington le Heath |  | A moated upper-hall house with thin buttresses at each corner except the SE. Two wings project to the N. Built of mixed local angular rubblestone, including Charnian meta-sediments and ignoues rock and some Triassic sandstone. Bromsgrove Sandstone dressings. The whole building is heavily recently mortared. Now a museum / visitor centre run by Leics County Council. | Conservation area | SK | 442014 | 312660 | Not entered | Charnian – banded tuff , Swithland Slate , Bardon Breccia , Charnian – crystal tuffs , Bromsgrove Sandstone , Charnian – volcaniclastic breccia |  |  | Slate | Leicestershire County Council
St John |  | Building | 36259 | Donisthorpe, Swadlincote | Donisthorpe |  | Medieval plan: 3 stage ebattled tower with lancets and bell openings. Nave and chancel with buttresses and very tall lancets. All 1838. Unusual polygonal apse and window of 1891. Ashlar face dressed stone. Pitcched slate roof. |  | SK | 431480 | 313947 | Sandstone | Millstone Grit , Slate |  |  | Slate | Leicestershire County Council
Drayton |  | Village | 36260 | Drayton, Market Harborough | Drayton |  | Small rural village with many old NS cottages and houses, barns and a chapel, but about 50% C20 brick buildings, a few of which utilise some imported yellow ironstone. | Conservation area | SP | 483014 | 292208 | Sandstone, Ferruginous | Northampton Sand (ferruginous sandstone) , Upper Lincolnshire Limestone , Northampton Sand (purple, bioturbated sandstone) , Northampton Sand (shelly limestone) |  |  |  | Leicestershire County Council
Plough Cottage |  | Building | 36261 | Drayton, Market Harborough | Drayton |  | Large L shaped thatched cottage of roughly coursed NS | Conservation area | SP | 483036 | 292239 | Sandstone, Ferruginous | Northampton Sand (ferruginous sandstone) |  |  | Thatch | Leicestershire County Council
St James |  | Building | 36262 | Drayton, Market Harborough | Drayton |  | Tiny one-celled ironstone chapel with 4 windows and a door. Disused until remodelled in 1878-9. Limestone dressings. Welsh slate roof. | Conservation area | SP | 483014 | 292208 | Sandstone, Ferruginous | Northampton Sand (ferruginous sandstone) , Upper Lincolnshire Limestone , Northampton Sand (purple, bioturbated sandstone) , Welsh Slate , Northampton Sand (shelly limestone) |  |  | Slate | Leicestershire County Council
Dunton Bassett |  | Village | 36263 | Dunton Bassett, Lutterworth | Dunton Bassett | Dunton Bassett | Large brick village with a lot of 1970s - 80s development interspersed and around the edge. Stone is used in the lower courses of older houses, for paving and garden walls, as well as the church. |  | SP | 454759 | 290437 | Igneous, medium-grained | South Leicestershire Diorite , Bromsgrove Sandstone , Upper Lincolnshire Limestone , Cobbles – Bunter , Millstone Grit |  |  |  | Leicestershire County Council
All Saints |  | Building | 36264 | Dunton Bassett, Lutterworth | Dunton Bassett | Dunton Bassett | Decorated 3 stage tier with clasping buttresses, embattled with pinnacles and recessed spire. Nave, N aisle and chancel of c.1300, survived restoration of 1882. perpendicular clerestory. S porch. Mainly of diorite with some Bunter cobbles in chancel wall and clerestory. Minor Millstone Grit repairs. Clay tile roof on chancel and porch, nave roof not visible. | Listed Status: LBII | SP | 454759 | 290437 | Igneous, medium-grained | South Leicestershire Diorite , Bromsgrove Sandstone , Millstone Grit , Upper Lincolnshire Limestone , Cobbles – Bunter |  |  |  | Leicestershire County Council
The White House |  | Building | 36265 | Main Street, Dunton Bassett, Lutterworth | Dunton Bassett | Dunton Bassett | 2 storey white rendered house on a 90cm stone base of angular diorite, which extends into the garden wall. The drive has also been paved using diorite setts. |  | SP | 454700 | 290577 | Igneous, medium-grained | South Leicestershire Diorite |  |  |  | Leicestershire County Council
Timber-framed house |  | Building | 36266 | Bennetts Hill, Dunton Bassett, Lutterworth | Dunton Bassett | Dunton Bassett | Brick and rendered 2 storey timber frmaed house on a sturdy base of rubblestone of course pink and dark green diorite and some quartzite. | Listed Status: LBII | SP | 454656 | 290595 | Igneous, medium-grained | South Charnwood Diorite , Stable Pit Quartzite |  |  |  | Leicestershire County Council
Earl Shilton |  | Village | 36267 | Earl Shilton, Hinckley | Earl Shilton |  | Greatly enlarged village, but the area around the church is a disorderly mix of C19-early C20 brick and rendered houses, some industrial buildings. Massive mid-late C20 development joining the village to Barwell. Diorite used in some garden walls and stone church. |  | SP | 447121 | 298198 | Igneous, medium-grained | South Leicestershire Diorite , Bromsgrove Sandstone , Upper Lincolnshire Limestone |  |  |  | Leicestershire County Council
St Simon and St Jude |  | Building | 36268 | Earl Shilton, Hinckley | Earl Shilton |  | Symmetrical church. Perpendicular 4 stage tower with clasping buttresses becoming diagonal upwards, embattled with recessed spire. Long aisles overlap chancel, each under separate roofs. Aisle have colour banded diorite. No clerestory. Bromsgrove SSt buttresses and spire. Some Millstone Grit and oolite repairs. |  | SP | 447121 | 298198 | Igneous, medium-grained | South Leicestershire Diorite , Millstone Grit , Upper Lincolnshire Limestone , Bromsgrove Sandstone |  |  |  | Leicestershire County Council
East Langton |  | Village | 36269 | East Langton, Market Harborough | East Langton | East Langton | Small village, mostly of brick, but stone is used for the lower courses of a few houses. C16 - C19. Grey slate roofs. | Conservation area with listed buildings | SP | 472627 | 292595 | Sandstone, Ferruginous | Northampton Sand (ferruginous sandstone) , Northampton Sand (shelly limestone) , Welsh Slate , Northampton Sand (purple, bioturbated sandstone) , Nevill Holt Stone , Collyweston Stone |  |  | Slate | Leicestershire County Council
Chic House |  | Building | 36270 | Back Lane, East Langton, Market Harborough | East Langton | East Langton | 2 storey house, the upper third of which is brick, lower part is dressed rubblestone ironstone - more ferruginous in the upper courses. | Conservation area | SP | 472775 | 292484 | Sandstone, Ferruginous | Northampton Sand (ferruginous sandstone) , Welsh Slate , Northampton Sand (shelly limestone) |  |  | Slate | Leicestershire County Council
The Forge |  | Building | 36271 | East Langton, Market Harborough | East Langton | East Langton | Long low 2 storey cottage, rendered and painted white, but lower courses of roughly dressed rubblestone of mixed lithologies related to Northampton Sand in S Leics. | Conservation area. Listed Status: LBI | SP | 472676 | 292646 | Sandstone, Ferruginous | Northampton Sand (ferruginous sandstone) , Welsh Slate , Nevill Holt Stone , Collyweston Stone , Northampton Sand (shelly limestone) , Northampton Sand (purple, bioturbated sandstone) |  |  | Slate | Leicestershire County Council
East Norton |  | Village | 36272 | East Norton, Leicester | East Norton |  | Rural little village, mostly of C18-19 brick large houses and a few farms. Some C20 brick infill and some older stone houses. | Conservation area | SK | 478291 | 300447 | Sandstone, Ferruginous | Northampton Sand (ferruginous sandstone) , Millstone Grit , Northampton Sand (purple, bioturbated sandstone) , Upper Lincolnshire Limestone |  |  |  | Leicestershire County Council
All Saints |  | Building | 36273 | East Norton, Leicester | East Norton |  | C13 ironstone church. Unbuttressed C14 tower, embattled with short spire. Aisleless nave with alternate ironstone-limetone quoins. S wall and porch includes purple Northampton Sand. 1849 N transept and nave of ironstone. Medieval rubblestone chancel. | Conservation area | SK | 478291 | 300447 | Sandstone, Ferruginous | Northampton Sand (ferruginous sandstone) , Welsh Slate , Upper Lincolnshire Limestone , Millstone Grit , Northampton Sand (purple, bioturbated sandstone) |  |  | Slate | Leicestershire County Council
Brookfield |  | Building | 36274 | Church Lane, East Norton, Leicester | East Norton |  | Tall long 2 storey cottage with tiny windows, built of roughly coursed ironstone | Conservation area | SK | 478331 | 300421 | Sandstone, Ferruginous | Northampton Sand (ferruginous sandstone) , Welsh Slate |  |  | Slate | Leicestershire County Council
Chapel House |  | Building | 36275 | Church Lane, East Norton, Leicester | East Norton |  | Large 2 - 3 storey ironstone house with mullioned windows | Conservation area | SK | 478363 | 300353 | Sandstone, Ferruginous | Northampton Sand (ferruginous sandstone) , Welsh Slate |  |  | Slate | Leicestershire County Council
East Norton Post Office |  | Building | 36276 | Uppingham Road, East Norton, Leicester | East Norton |  | Large 3 storey house with mullioned bay window, built of dressed ironstone, but with the 3rd storey replaced with brick on the side of the building. | Conservation area | SK | 478437 | 300427 | Sandstone, Ferruginous | Northampton Sand (ferruginous sandstone) , Welsh Slate |  |  | Slate | Leicestershire County Council
Eastwell |  | Village | 36277 | Eastwell, Melton Mowbray | Eastwell | Eaton | Small rural village with many old Sandrock buildings, some C18-19 brick cottages and limited C20 infill. Pan tile roofs. |  | SK | 477501 | 328489 | Sandstone, Ferruginous | Sandrock , Upper Lincolnshire Limestone |  |  |  | Leicestershire County Council
St Michael and All Angels church |  | Building | 36278 | Eastwell, Melton Mowbray | Eastwell | Eaton | Excellent Sandrock church with Lincs Lst quoins and dripstone, and repairs. C13 tower with limestone parapet and gargoyles. S arcade Early English, N arcade slightly older. Decorated style windows in S aisle, nave and chancel. S porch apex is taller than S aisle. perpendicular clerestory. Roof lead, except pantiled chancel. | Listed Status: LBII* | SK | 477501 | 328489 | Sandstone, Ferruginous | Sandrock , Upper Lincolnshire Limestone |  |  |  | Leicestershire County Council
The Coach House |  | Building | 36279 | Scalford Road, Eastwell, Melton Mowbray | Eastwell | Eaton | Long 2 storey plain fronted building with a grand archway and circular pillared tower in the centre. Converted to a dwelling with brick chimneys. Lincs Lst dressing of archway. Swithland Slate roof. |  | SK | 477537 | 328602 | Sandstone, Ferruginous | Sandrock , Swithland Slate , Upper Lincolnshire Limestone |  |  | Slate | Leicestershire County Council
The Hall |  | Building | 36280 | Eastwell, Melton Mowbray | Eastwell | Eaton | Large manor house with ornate double gabled front. Built of dressed Sandrock with oolite dressings. Welsh slate roof. | Listed Status: LBI | SK | 477587 | 328524 | Sandstone, Ferruginous | Sandrock , Welsh Slate , Upper Lincolnshire Limestone |  |  | Slate | Leicestershire County Council
The Old Rectory |  | Building | 36281 | Eastwell, Melton Mowbray | Eastwell | Eaton | Large 2 storey house with two wings back to back resulting in two gables and each end. Built of coursed, dressed Sandrock. The roof is of graded slate, possibly Cumberland of the exterior slopes and Welsh slate in the central V. |  | SK | 477707 | 328462 | Sandstone, Ferruginous | Sandrock , Slate |  |  | Slate | Leicestershire County Council
Hall Lane Barn |  | Building | 36282 | Hall Lane, Eastwell, Melton Mowbray | Eastwell | Eaton | Long barn / stables being converted to ta dwelling. Coursed Sandrock with Swithland Slate roof. | Listed Status: LBII* | SK | 477562 | 328605 | Sandstone, Ferruginous | Sandrock , Swithland Slate |  |  | Slate | Leicestershire County Council
Eaton |  | Village | 36283 | Eaton, Melton Mowbray | Eaton | Eaton | Affluent small hilltop village on the Belvoir estate. Sandrock cottages and farmhouses, many of them renovated or modernised with limited C20 infill. Pantile roofs common. | Conservation area | SK | 479824 | 329080 | Sandstone, Ferruginous | Sandrock , Banbury Ironstone , Marlstone Rock (limestone type 1) , Upper Lincolnshire Limestone |  |  |  | Leicestershire County Council
Apple Tree Cottage |  | Building | 36284 | Eaton, Melton Mowbray | Eaton | Eaton | Large 2 storey house, the lower storey of coursed Sandrock and the upper of red brick | Conservation area | SK | 479731 | 328988 | Sandstone, Ferruginous | Sandrock |  |  |  | Leicestershire County Council
Church Cottage |  | Building | 36285 | Eaton, Melton Mowbray | Eaton | Eaton | Small 2 storey cottage of Sandrock rubblestone | Conservation area | SK | 479796 | 329103 | Sandstone, Ferruginous | Sandrock |  |  |  | Leicestershire County Council
St Denys |  | Building | 36286 | Eaton, Melton Mowbray | Eaton | Eaton | Perfect Sandrock church. 3 stage tower with clasping buttresses, limestone battlements, corbel and pinnacles and ironstone spire. Early English aisles, the S arcade being slightly older. N and S doorways of the same period, the latter with nailhead and dogtooth decoration. perpendicular clerestory and C13 chancel. Some Lincs Lst dressings and repairs, and few Banbury Ironstone repairs. Some ferruginous limestone. | Conservation area. Listed Status: LBII | SK | 479824 | 329080 | Sandstone, Ferruginous | Sandrock , Upper Lincolnshire Limestone , Marlstone Rock (limestone type 1) , Banbury Ironstone |  |  |  | Leicestershire County Council
The Laurels |  | Building | 36287 | Eaton, Melton Mowbray | Eaton | Eaton | Long 2 storey Sandrock house, smartly renovated with a few blocks of Marlstone and Lincs Lst. Brick chimney and pantile roof. | Conservation area | SK | 479728 | 329066 | Sandstone, Ferruginous | Sandrock , Marlstone Rock , Upper Lincolnshire Limestone |  |  |  | Leicestershire County Council
37 Vicarage Lane |  | Building | 36288 | 37 Vicarage Lane, Eaton, Melton Mowbray | Eaton | Eaton | Small modernised 2 storey Sandrock house with pantile roof | Conservation area | SK | 480012 | 329095 | Sandstone, Ferruginous | Sandrock |  |  |  | Leicestershire County Council
Edmondthorpe |  | Village | 36289 | Edmondthorpe, Melton Mowbray | Edmondthorpe |  | Small ironstone village of a few cottages and farms, post office and school and a large Hall. The church and many village houses are of vari-coloured NS, although many small Marlstone quarries are recorded around the village. | Conservation area | SK | 485812 | 317551 | Sandstone, Ferruginous | Northampton Sand (ferruginous sandstone) , Marlstone Rock , Upper Lincolnshire Limestone , Northampton Sand (purple, bioturbated sandstone) |  |  |  | Leicestershire County Council
Fuschia Cottage |  | Building | 36290 | Edmondthorpe, Melton Mowbray | Edmondthorpe |  | Long 2 storey cottage of roughly coursed ironstone with some oolite repairs and brick chimney and buttress | Conservation area | SK | 485676 | 317629 | Sandstone, Ferruginous | Northampton Sand (ferruginous sandstone) , Upper Lincolnshire Limestone , Welsh Slate |  |  | Slate | Leicestershire County Council
Post Office |  | Building | 36291 | Edmondthorpe, Melton Mowbray | Edmondthorpe |  | Large 2 storey triple gable fronted house of coursed ironstone with bay windows and Welsh slate roof | Conservation area | SK | 486117 | 317684 | Sandstone, Ferruginous | Northampton Sand (ferruginous sandstone) , Welsh Slate |  |  | Slate | Leicestershire County Council
School House |  | Building | 36292 | Edmondthorpe, Melton Mowbray | Edmondthorpe |  | Small gable fronted single storey ironstone building with steeply pitched slate roof. Oolite dressings. | Conservation area | SK | 486201 | 317690 | Sandstone, Ferruginous | Northampton Sand (ferruginous sandstone) , Welsh Slate , Upper Lincolnshire Limestone , Northampton Sand (purple, bioturbated sandstone) |  |  | Slate | Leicestershire County Council
St Michael and All Saints |  | Building | 36293 | Edmondthorpe, Melton Mowbray | Edmondthorpe |  | Ironstone church. 4 stage tower with partly projecting circular staircase and 4 large oolite buttresses. Unusual infilled openings in tower wtih ringed oolite columns and ironstone block arch with oolite ribs. Frieze, embattlements and pinnacles. perpendicular clerestory. Aisles with ballflower corbel. Church mostly Decorated style. Stone mostly dressed, coursed Northampton Sand with ashlar Lincs Lst dressings and repairs. Many village houses are also of vari-coloured NS, although many small Marlstone quarries are recorded around the village. Roof lead except for slate porches. | Conservation area | SK | 485812 | 317551 | Sandstone, Ferruginous | Northampton Sand (ferruginous sandstone) , Upper Lincolnshire Limestone , Northampton Sand (purple, bioturbated sandstone) |  |  |  | Leicestershire County Council
Elmesthorpe |  | Village | 36294 | Elmesthorpe, Earl Shilton, Hinckley | Elmesthorpe | Elmesthorpe | Very dispersed hamlet of a few farms and a number of large detached C20 houses. All brick or rendered with tile roofs. Stone church, partly ruined but still in use. |  | SP | 446033 | 296487 | Igneous, medium-grained | South Leicestershire Diorite , Millstone Grit , Cobbles – Bunter , Dane Hills Sandstone , Bromsgrove Sandstone , Upper Lincolnshire Limestone |  |  |  | Leicestershire County Council
St Mary |  | Building | 36295 | Elmesthorpe, Earl Shilton, Hinckley | Elmesthorpe | Elmesthorpe | Simple church with roofless two west bays of nave, the rest of the nave and chancel in use, rebuilt 1868. 3 stage tower, mostly of diorite with Bromsgrove Sst parapet. Rest of church of angular diorite with square napped pebbles (mostly Bunter with a few flint and chert). Decorated style windows. Millstone grit repairs. Traces of other stone. |  | SP | 446033 | 296487 | Igneous, medium-grained | South Leicestershire Diorite , Welsh Slate , Bromsgrove Sandstone , Upper Lincolnshire Limestone , Millstone Grit , Cobbles – Bunter , Dane Hills Sandstone |  |  | Slate | Leicestershire County Council
Enderby |  | Village | 36296 | Enderby, Leicester | Enderby |  | Large busy village connected to Narborough. C19-early C20 brick houses and terraces and about 80% later C20 development especially to the south. Diorite used in some C19 buildings and church and some garden walls, especially along Desford Road near Enderby quarry sites. | Conservation area | SP | 453755 | 299428 | Igneous, medium-grained | South Leicestershire Diorite , Millstone Grit , Triassic Red Sandstone , Upper Lincolnshire Limestone |  |  |  | Leicestershire County Council
St John the Baptist |  | Building | 36297 | Enderby, Leicester | Enderby |  | 4 stage C14 tower with Y-tracery bell openings in 4th stage and corbel table below embattlements; misaligned with the rest of the church, which was totally rebuilt in 1867-8. Nave, chancel, 2 aisles and S transept. Plain parpaets with squared pinnacles. No clerestory. Of diorite rubbles, squared except in tower. Millstone Grit mouldings and dressings. Oolite windows. Porch door has red sandstone columns. Lead roof, except slate porch. | Conservation area | SP | 453755 | 299428 | Igneous, medium-grained | South Leicestershire Diorite , Upper Lincolnshire Limestone , Triassic Red Sandstone , Millstone Grit |  |  |  | Leicestershire County Council
The Old School |  | Building | 36298 | Enderby, Leicester | Enderby |  | Old gable fronted school now business premises. Diorite with oolite dressings. | Conservation area | SP | 453700 | 299420 | Igneous, medium-grained | South Leicestershire Diorite , Welsh Slate , Upper Lincolnshire Limestone |  |  | Slate | Leicestershire County Council
St Denys |  | Building | 36299 | Evington, Leicester | Evington |  | 3 stage tower with parapet and spire. Two aisles and clerestory. S aisle and windows C13, N aisle C14 and N porch 1919. Chancel and organ chamber 1867. Mostly of granodiorite, but with Sandrock clerestory and part of chancel. Lead roof, but tiled chancel. |  | SK | 462758 | 302763 | Igneous, medium-grained | Mountsorrel Granodiorite , Upper Lincolnshire Limestone , Bromsgrove Sandstone , Millstone Grit , Sandrock , Northampton Sand (purple, bioturbated sandstone) |  |  |  | Leicestershire County Council
Fenny Drayton |  | Village | 36300 | Fenny Drayton, Hinckley | Fenny Drayton | Witherley | Small brick village with a lot of C20 development and a few C18-19 cottages. Only stone is in the church. |  | SP | 435039 | 297109 | Sandstone, medium-grained | Bromsgrove Sandstone , Hartshill Quartzite , Coal Measures Sandstone |  |  |  | Leicestershire County Council
St Michael |  | Building | 36301 | Fenny Drayton, Hinckley | Fenny Drayton |  | Small 2 stage tower with recessed spire. Norman door in S porch and window in NE wall of chancel. Poorly restored in 1860. The predominant stone is Bromsgrove Sandstone, but there is also a considerable amount of quartzite, probably Hartshill Quartzite / Sandstone from Warwickshire. Also some brick red sandstone, probably a Coal Measures Sandstone from Warwickshire. Minor amounts of an unamed dolerite, also imported, and some pebbles. Roof of slate- nave and N aisle Welsh slate; chancel, S aisle and porch graded green Cumberland slate | Listed Status: LBI | SP | 435039 | 297109 | Sandstone, medium-grained | Bromsgrove Sandstone , Hartshill Quartzite , Slate , Coal Measures Sandstone |  |  | Slate | Leicestershire County Council
Fleckney |  | Village | 36302 | Fleckney, Leicester | Fleckney | Fleckney | Very large industrial-looking village, mostly of small C18-20 brick houses, including terraces. The only stone is the church. |  | SP | 464748 | 293436 | Not entered | Cobbles – Bunter , South Leicestershire Diorite , Upper Lincolnshire Limestone , Northampton Sand , Bromsgrove Sandstone , Dane Hills Sandstone |  |  |  | Leicestershire County Council
St Nicholas |  | Building | 36303 | Fleckney, Leicester | Fleckney | Fleckney | Original C13 church almost completely rebuilt 1869-70 in medieval style using original rubble. Reset Norman S and N doors. Original windows retained in chancel which has brick courses in N wall and artificial stone SE buttress. Bellcote. Mainly built of cobbles with some grey sst lower courses and oolite windows. Swithland Slate roof, but thin grey slate on the extension restored 1869. | Listed Status: LBI | SP | 464748 | 293436 | Not entered | Cobbles – Bunter , South Leicestershire Diorite , Dane Hills Sandstone , Upper Lincolnshire Limestone , Swithland Slate , Northampton Sand , Bromsgrove Sandstone |  |  | Slate | Leicestershire County Council
Foston |  | Village | 36304 | Foston, Leicester | Foston |  | Tiny hamlet of a large hall and farm and a few houses, all brick, with a small stone church. |  | SP | 460339 | 294994 | Igneous, medium-grained | South Leicestershire Diorite , Cobbles – Bunter , Upper Lincolnshire Limestone , Bromsgrove Sandstone , Dane Hills Sandstone , Blue Lias , Sandrock |  |  |  | Leicestershire County Council
St Bartholomew |  | Building | 36305 | Foston, Leicester | Foston |  | Partly rebuilt C12 tower. Nave and N aisle and arcade later Norman with inbuilt trace of late Saxon/early Norman window. Removal of chancel and S aisle in 1766 reveals C13 arcade on external wall. S wall raised. Mainly of angular diorite plus cobbles. Bromsgrove Sst and oolite buttresses and windows. Superb Swithland Slate roof. |  | SP | 460339 | 294994 | Igneous, medium-grained | South Leicestershire Diorite , Dane Hills Sandstone , Bromsgrove Sandstone , Blue Lias , Sandrock , Cobbles – Bunter , Swithland Slate , Upper Lincolnshire Limestone |  |  | Slate | Leicestershire County Council
Foxton |  | Village | 36306 | Foxton, Market Harborough | Foxton | Foxton | Pretty canal-side village, almost entirely of C17-20 brick apart from the church and manor house. | Conservation area | SP | 469909 | 289743 | Sandstone, Ferruginous | Northampton Sand , Nevill Holt Stone , Upper Lincolnshire Limestone , Cobbles – Bunter |  |  |  | Leicestershire County Council
Manor House |  | Building | 36307 | Foxton, Market Harborough | Foxton | Foxton | Large 3 storey house, the upper storey repaired and raised in brick and the lower parts of dressed NS. Swithland Slate roof with one part replaced with Welsh slate. C14, 17, 18, 20. | Conservation area. Listed Status: LBII | SP | 470023 | 289743 | Sandstone, Ferruginous | Northampton Sand , Swithland Slate |  |  | Slate | Leicestershire County Council
St Andrew |  | Building | 36308 | Foxton, Market Harborough | Foxton | Foxton | 4/5 stage tower, the base C13 and top perpendicular and embattled. Nave misaligned with tower and C13 chancel. Nave, arcades, aisles, clerestory and porch all perpendicular. Northampton Sand with mixed other stone - some complex stone distribution. Roofs lead, except tiled porch. | Conservation area. Listed Status: LBI | SP | 469909 | 289743 | Sandstone, Ferruginous | Northampton Sand (ferruginous sandstone) , Upper Lincolnshire Limestone , Nevill Holt Stone , Waltham Church Stone , Blue Lias , Cobbles – Bunter , Waltham Village Stone |  |  |  | Leicestershire County Council
Freeby |  | Village | 36309 | Freeby, Melton Mowbray | Freeby |  | Small village of well spaced out small farms and cottages, mostly C18-19 brick with a few ironstone / limestone cottages. | Conservation area | SK | 480386 | 320122 | Sandstone, Ferruginous | Sandrock , Upper Lincolnshire Limestone , Waltham Village Stone |  |  |  | Leicestershire County Council
Laburnham Cottage |  | Building | 36310 | Freeby, Melton Mowbray | Freeby |  | Low 2 storey cottage of roughly coursed ironstone and limestone | Conservation area | SK | 480353 | 320064 | Sandstone, Ferruginous | Sandrock , Waltham Village Stone , Marlstone Rock |  |  |  | Leicestershire County Council
St Mary |  | Building | 36311 | Freeby, Melton Mowbray | Freeby |  | Originally a Sandrock church, now dominated by Lincs Lst (Upper and Lower) repairs. 3 stage perpendicular tower with clasping buttresses, frieze, battlements and pinnacles. Aisles rebuilt 1893. N aisle has perpendicular windows and subsidence cracks. S aisle Decorated style. perpendicular clerestory. Lead roof but Welsh slate porch. | Conservation area | SK | 480386 | 320122 | Limestone, Ooidal | Upper Lincolnshire Limestone , Sandrock , Welsh Slate , Waltham Village Stone |  |  |  | Leicestershire County Council
Frisby on the Wreake |  | Village | 36312 | Frisby On The Wreake, Melton Mowbray | Frisby on the Wreake |  | Pleasant village of about 60% C18-19 houses and cottages, mostly brick and rendered, and a few older timber framed houses. 40% C20 addition, especially on S side of village. Stone in old boundary walls and base of some older buildings and cobble paving. Stone church. | Conservation area | SK | 469578 | 317799 | Sandstone, Ferruginous | Sandrock , Millstone Grit , Upper Lincolnshire Limestone , Cobbles – Bunter , Northampton Sand (purple, bioturbated sandstone) |  |  |  | Leicestershire County Council
Cobble paving outside The Yews | The Yews | Other | 36313 | Main Street, Frisby On The Wreake, Melton Mowbray | Frisby on the Wreake |  | Neatly aligned, even sized bunter pebbles used for paving. | Conservation area | SK | 469529 | 317719 | Not entered | Cobbles – Bunter |  |  |  | Leicestershire County Council
Limestone house |  | Building | 36314 | Main Street, Frisby On The Wreake, Melton Mowbray | Frisby on the Wreake |  | Large smart 3 storey house atttached to Tudor Cottage, of ashlar fine-medium grained shell detrital limestone with decorative brick courses and lintels. | Conservation area | SK | 469491 | 317710 | Limestone, Ooidal | Upper Lincolnshire Limestone , Welsh Slate |  |  | Slate | Leicestershire County Council
St Thomas of Canterbury |  | Building | 36315 | Frisby On The Wreake, Melton Mowbray | Frisby on the Wreake |  | 4 stage tower with Decorated style bell openings. Walls original Sandrock replaced with Lincs Lst. Embattled with unusual corner pinnacles, indented panels and huge gargoyles. Unattractive 1948 chancel rebuild, N and S aisles, S transept, N chapel. Millstone Grit dressings and repairs. Transept and chancel roofs of Welsh slate, the rest of lead. | Conservation area | SK | 469578 | 317799 | Sandstone, Ferruginous | Sandrock , Upper Lincolnshire Limestone , Welsh Slate , Northampton Sand (purple, bioturbated sandstone) , Millstone Grit |  |  |  | Leicestershire County Council
The Croft |  | Building | 36316 | Water Lane, Frisby On The Wreake, Melton Mowbray | Frisby on the Wreake |  | Middle terraced brick cottage on a 70cm base of roughly coursed Sandrock, very ferruginous. | Conservation area | SK | 469389 | 317703 | Sandstone, Ferruginous | Sandrock , Welsh Slate |  |  | Slate | Leicestershire County Council
Gaddesby |  | Village | 36317 | Frolesworth, Lutterworth | Frolesworth | Frolesworth | Smart village of old brick and rendered houses, including the hall, and sensitive C20 infill. Bunter cobbles are used in the base of several old houses and garden walls. Stone church. A feature of the village is the use of bricks in a herringbone pattern. | Conservation area | SK | 468982 | 313046 | Sandstone, Ferruginous | Sandrock , Upper Lincolnshire Limestone , Cobbles – Bunter , Charnian – banded tuff , Bromsgrove Sandstone , Mountsorrel Granodiorite , Blue Lias |  |  |  | Leicestershire County Council
St Nicholas |  | Building | 36318 | Frolesworth, Lutterworth | Frolesworth |  | Tower, unbuttressed, sandstone ashlar at the base and most of the top stage; diorite rubblestone between with decorative sandstone courses. Embattled with pinnacles and rebuilt in 1762. Clerestory of diorite rubblestone and pebbles with plain parapet. Chancel embattled, mostly of Bromsgrove Sst, with huge perpendicular E window. S aisle narrow and of squared diorite; new S vestry of squared cobbles and diorite. Sandstone dressings. | Listed Status: LBII | SP | 450313 | 290613 | Igneous, medium-grained | South Leicestershire Diorite , Charnian – volcaniclastic breccia , Bromsgrove Sandstone , Millstone Grit , Stable Pit Quartzite , Cobbles – Bunter |  |  |  | Leicestershire County Council
Frolesworth |  | Village | 36319 | Gaddesby, Syston | Gaddesby |  | Mainly brick village of C18-19 cottages and large houses, some of them making decorative use of Lincs Lst for dressings. A lot of C20 houses, especially at the SE end of the village. Stone church and tall churchyard wall. Roofs mostly tiled with some slate. |  | SP | 450313 | 290613 | Igneous, medium-grained | South Leicestershire Diorite , Charnian – volcaniclastic breccia , Bromsgrove Sandstone , Millstone Grit , Cobbles – Bunter , Stable Pit Quartzite |  |  |  | Leicestershire County Council
Wall |  | Other | 36320 | Chapel Lane, Gaddesby, Syston | Gaddesby |  | Walls from 1m to 2m high mostly of Bunter cobbles | Conservation area | SK | 468684 | 312984 | Not entered | Cobbles – Bunter |  |  |  | Leicestershire County Council
Cheney Cottage |  | Building | 36321 | Nether End, Gaddesby, Syston | Gaddesby |  | Long 2 storey brick cottage on a 60cm base of cobbles | Conservation area | SK | 468709 | 312947 | Not entered | Cobbles – Bunter , Swithland Slate |  |  | Slate | Leicestershire County Council
St Luke |  | Building | 36322 | Gaddesby, Syston | Gaddesby |  | Outstanding sandrock church. 3 stage tower with carved buttresses, corbel with figures and ballflowers, frieze, gargoyles, battlements and broach spire. Extraordinary S aisle. Sandrock in 2 styles east of porch. Sumptuous carved buttresses and ornate west wall carvings. N aisle of ashlar Sandrock with battlements, carved corbel and gargoyles. Chancel with large windows. All ashlar Sandrock except the chancel which is rubblestone of Sandrock and many other stones - those listed plus Dane Hills Sst and micritic Lower Lincs Limestone. Lead roof and slate porch. | Conservation area | SK | 468982 | 313046 | Sandstone, Ferruginous | Sandrock , Charnian – banded tuff , Mountsorrel Granodiorite , Blue Lias , Bromsgrove Sandstone , Upper Lincolnshire Limestone , Swithland Slate , Cobbles – Bunter |  |  |  | Leicestershire County Council
Garthorpe |  | Village | 36323 | Garthorpe, Melton Mowbray | Garthorpe |  | Small ironstone hamlet of a few scattered farms and cottages and a terrace of early C20 houses, but even these use stone in the lower storey with a rendered upper. Pan tile roofs common. |  | SK | 483161 | 320930 | Sandstone, Ferruginous | Sandrock , Marlstone Rock , Waltham Village Stone , Upper Lincolnshire Limestone |  |  |  | Leicestershire County Council
Grange Farmhouse |  | Building | 36324 | Garthorpe, Melton Mowbray | Garthorpe |  | 3 storey house mostly of coursed Lower Lincs Lst with scattered blocks of ironstone |  | SK | 483421 | 320930 | Limestone | Waltham Village Stone , Marlstone Rock , Sandrock , Waltham Church Stone |  |  |  | Leicestershire County Council
Mill House |  | Building | 36325 | Garthorpe, Melton Mowbray | Garthorpe |  | 2 storey house of coursed Sandrock with cream Lower Lincs Lst repairs and Upper Lincs Lst quoins. |  | SK | 483443 | 320936 | Sandstone, Ferruginous | Sandrock , Waltham Village Stone , Upper Lincolnshire Limestone , Welsh Slate |  |  | Slate | Leicestershire County Council
St Mary |  | Building | 36326 | Garthorpe, Melton Mowbray | Garthorpe |  | Early C13 Sandrock church with oolite additions and repairs. 3 stage perpendicular tower with frieze, gargoyles, battlements and tall squared pinnacles. S aisle with Decorated windows. Chancel wall raised, allowing very tall perpendicular E window. perpendicular clerestory. perpendicular enhancement (tower, clerestory and chancel) greatly increasing proportion of limestone : SR. Roofs lead, except slate porch. |  | SK | 483161 | 320930 | Sandstone, Ferruginous | Sandrock , Upper Lincolnshire Limestone , Swithland Slate |  |  |  | Leicestershire County Council
Gaulby |  | Village | 36327 | Gaulby, Leicester | Gaulby | Gaulby | Small village of large C17-19 brick houses with a few C20 buildings between. Mainly tile roofs, with Welsh slate on some of the older houses. Stone church and stone lower half of one cottage. | Conservation area | SK | 469493 | 301063 | Sandstone, Ferruginous | Sandrock , Lincolnshire Limestone |  |  |  | Leicestershire County Council
St Peter |  | Building | 36328 | Gaulby, Leicester | Gaulby |  | Original chancel late perpendicular style with later Georgian door. Tower and nave rebuilt 1871 using ashlar oolite and Sandrock. 3 stage tower with plain parapet and massive ugly corner pinnacles. | Conservation area. Listed Status: LBII | SK | 469493 | 301063 | Sandstone, Ferruginous | Sandrock , Upper Lincolnshire Limestone , Northampton Sand , Bromsgrove Sandstone |  |  |  | Leicestershire County Council
10 Front Street |  | Building | 36329 | 10 Front Street, Gaulby, Leicester | Gaulby | Gaulby | Long 2 storey cottage, the lower half of large dressed blocks of Sandrock, the upper part rendered and whitewashed. Welsh slate roof. | Conservation area | SK | 469556 | 301052 | Sandstone, Ferruginous | Sandrock , Welsh Slate |  |  | Slate | Leicestershire County Council
Gilmorton |  | Village | 36330 | Gilmorton, Lutterworth | Gilmorton | Gilmorton | A fairly large village, mostly of brick with some timber framed and some rendered buildings. C16-20 small houses and cottages. Bunter cobbles are used in the footings or a timber framed house in Main Street, but otherwise the only stone is at the church. |  | SP | 457014 | 287865 | Igneous, medium-grained | South Leicestershire Diorite , Bromsgrove Sandstone , Upper Lincolnshire Limestone |  |  |  | Leicestershire County Council
All Saints |  | Building | 36331 | Gilmorton, Lutterworth | Gilmorton |  | Unbuttressed 3 stage perpendicular tower, embattled with recessed spire. Exterior of nave, aisles, and chancel rebuilt under separate gables in 1860-1. Porch of 1897. Later chancel vestry. Stone mainly diorite with grey sandstone. Tendency to use alternate stones to give colour banding - even the tower changes from sandstone in the first stage to diorite in the third. Mixed sandstone and oolite dressings. | Listed Status: LBII | SP | 457014 | 287865 | Igneous, medium-grained | South Leicestershire Diorite , Upper Lincolnshire Limestone , Slate , Bromsgrove Sandstone |  |  | Slate | Leicestershire County Council
St Peter |  | Building | 36332 | Glenfield, Leicester | Glenfield |  | Large Victorian church of 1874-7 of dark grey and pink-grey diorite rubblestone with dressings of Millstone Grit and Lincs Limestone. |  | SK | 453789 | 305996 | Igneous, medium-grained | South Charnwood Diorite , Millstone Grit , Upper Lincolnshire Limestone |  |  |  | Leicestershire County Council
Glooston |  | Village | 36333 | Glooston, Market Harborough | Glooston |  | Small hilltop hamlet of a few brick farms, some yellow-brown ironstone houses and cottages and some C20-21 development on the E edge and infill near the church. |  | SP | 474875 | 295791 | Sandstone, Ferruginous | Northampton Sand (ferruginous sandstone) , Upper Lincolnshire Limestone |  |  |  | Leicestershire County Council
Adelphi Row |  | Building | 36334 | 40725 Main Street, Glooston, Market Harborough | Glooston |  | Terraced row of 7 farm workers' cottages of coursed ironstone with some oolite repairs. |  | SP | 474954 | 295851 | Sandstone, Ferruginous | Northampton Sand (ferruginous sandstone) , Collyweston Stone , Upper Lincolnshire Limestone |  |  |  | Leicestershire County Council
St John the Baptist |  | Building | 36335 | Glooston, Market Harborough | Glooston |  | Northampton Sand ashlar church with Lincs Lst dressings and repairs. Nave with bellcote, chancel and S porch. Entirely rebuilt re-using windows and doorways and probably some masonry. C.1300 windows on N side of nave and N and S doorways. One grey sst window frame in chancel. Slate roof with red tile ridge coping. |  | SP | 474875 | 295791 | Sandstone, Ferruginous | Northampton Sand (ferruginous sandstone) , Northampton Sand (purple, bioturbated sandstone) , Welsh Slate , Bromsgrove Sandstone , Upper Lincolnshire Limestone |  |  | Slate | Leicestershire County Council
Goadby |  | Village | 36336 | Goadby, Leicester | Goadby |  | Very small hamlet of a few C19 brick buildings and couple of stone houses, church farm and school, but these outnumbered now by modern executive homes. |  | SP | 475022 | 298891 | Sandstone, Ferruginous | Northampton Sand (ferruginous sandstone) , Northampton Sand (purple, bioturbated sandstone) , Upper Lincolnshire Limestone |  |  |  | Leicestershire County Council
Old school |  | Building | 36337 | Church Lane, Goadby, Leicester | Goadby |  | Double gable-fronted 1-2 storey building with church style windows and arched doorways. Ironstone with Lincs Lst dressings. |  | SP | 475001 | 298819 | Sandstone, Ferruginous | Northampton Sand (ferruginous sandstone) , Welsh Slate , Upper Lincolnshire Limestone |  |  | Slate | Leicestershire County Council
St John |  | Building | 36338 | Goadby, Leicester | Goadby |  | Northampton Sand church with Lincs Lst dressings. Nave and chancel in one. Bellcote constructed on outset with large ironstone quoins, probably rebuilt C19. Porch with oolite door frame with sundials and side window. Brick N and S transepts and N vestry, late C17. |  | SP | 475022 | 298891 | Sandstone, Ferruginous | Northampton Sand (ferruginous sandstone) , Northampton Sand (purple, bioturbated sandstone) , Upper Lincolnshire Limestone , Welsh Slate |  |  | Slate | Leicestershire County Council
Goadby Marwood |  | Village | 36339 | Goadby Marwood, Melton Mowbray | Goadby Marwood | Eaton | Quiet, small, rural Sandrock village of C17-19 cottages, farmhouses and Hall, and some large C20 detached houses, especially at the east end. Pantile roofs and some of slate. | Conservation area | SK | 477935 | 326381 | Sandstone, Ferruginous | Sandrock , Upper Lincolnshire Limestone , Marlstone Rock |  |  |  | Leicestershire County Council
Big house |  | Building | 36340 | Main Street, Goadby Marwood, Melton Mowbray | Goadby Marwood | Eaton | Large 2 storey sandrock house with pillared porch | Conservation area | SK | 478197 | 326316 | Sandstone, Ferruginous | Sandrock , Welsh Slate |  |  | Slate | Leicestershire County Council
Boundary wall |  | Other | 36341 | Main Street, Goadby Marwood, Melton Mowbray | Goadby Marwood | Eaton | Very long 4m high wall enclosing the grounds of Goadby Hall, built of dressed Sandrock. | Conservation area. Listed Status: LBII* | SK | 478004 | 326344 | Sandstone, Ferruginous | Sandrock |  |  |  | Leicestershire County Council
Ivy House Farm |  | Building | 36342 | Main Street, Goadby Marwood, Melton Mowbray | Goadby Marwood | Eaton | Large ironstone house with lower bay windows and brick chimneys | Conservation area | SK | 478007 | 326325 | Limestone | Marlstone Rock , Sandrock |  |  |  | Leicestershire County Council
St Denys |  | Building | 36343 | Goadby Marwood, Melton Mowbray | Goadby Marwood | Eaton | 3 stage C14 tower with frieze, battlements and pinnacles. N aisle C13 but arcades and S aisle c.1300-10, and the chancel later. Clerestory and S porch C14. Modern chancel vestry on site of ancient aisle. Sandorck church with oolite dressings. | Conservation area. Listed Status: LBII | SK | 477935 | 326381 | Sandstone, Ferruginous | Sandrock , Upper Lincolnshire Limestone |  |  |  | Leicestershire County Council
The Hall |  | Building | 36344 | Goadby Marwood, Melton Mowbray | Goadby Marwood | Eaton | Large 3 storey hall with classical symmetrical front. Dressed Sandrock with Lincs Lst chimneys and window surrounds. | Conservation area. Listed Status: LBII | SK | 477925 | 326430 | Sandstone, Ferruginous | Sandrock , Upper Lincolnshire Limestone |  |  |  | Leicestershire County Council
The Old Rectory |  | Building | 36345 | Goadby Marwood, Melton Mowbray | Goadby Marwood | Eaton | Large 3 storey house of dressed Sandrock with Welsh slate roof | Conservation area. Listed Status: LBII | SK | 477897 | 326343 | Sandstone, Ferruginous | Sandrock , Welsh Slate |  |  | Slate | Leicestershire County Council
20 Main Street |  | Building | 36346 | 20 Main Street, Goadby Marwood, Melton Mowbray | Goadby Marwood | Eaton | Long 2 storey cottage of coursed ironstone | Conservation area | SK | 478148 | 326328 | Sandstone, Ferruginous | Sandrock , Marlstone Rock |  |  |  | Leicestershire County Council
1 Kemps Lane |  | Building | 36347 | 1 Kemps Lane, Goadby Marwood, Melton Mowbray | Goadby Marwood | Eaton | 2 storey corner house of coursed ironstone | Conservation area | SK | 478107 | 326337 | Sandstone, Ferruginous | Sandrock , Marlstone Rock |  |  |  | Leicestershire County Council
Grace Dieu Priory |  | Building | 36348 | Grace Dieu, Thringstone, Coalville | Grace Dieu |  | Ruins of old priory. Remains of door to Chapter House, base of church tower and Tudor domestic buildings. Pulled down in 1690. Built of mixed local stones - Charnian - including banded tuffs and igneous rock, local limestone and sandstone. |  | SK | 443534 | 318356 | Not entered | Charnian – banded tuff , North Charnwood Diorite , Grace Dieu Stone , Charnian – crystal tuffs , Millstone Grit , Shepshed Stone |  |  |  | Leicestershire County Council
Great Bowden |  | Village | 36349 | Great Bowden, Market Harborough | Great Bowden | Great Bowden | Now a suburb of Market Harborough, the older centre is surrounded by affluent C20 development. The core of the village has many C18-19 brick and rendered houses and cottages, but a number of small stone cottages remain near to the church and green, defining the character of the central area. Red tile and grey slate roofs. | Conservation area with listed buildings | SP | 474634 | 288875 | Sandstone, Ferruginous | Northampton Sand (ferruginous sandstone) , Collyweston Stone , Millstone Grit , Northampton Sand (purple, bioturbated sandstone) , Upper Lincolnshire Limestone , Slate |  |  | Slate | Leicestershire County Council
Churchyard wall |  | Other | 36350 | Great Bowden, Market Harborough | Great Bowden | Great Bowden | 1.5m high wall, on the church side of ironstone, but on the road side of Collyweston Stone and oolitic Lincs Lst, with Millstone Grit coping. Gateposts are micaceous quartz Sst, probably also Millstone Grit. | Conservation area. Listed Status: LBII | SP | 474627 | 288855 | Sandstone, Ferruginous | Northampton Sand (ferruginous sandstone) , Millstone Grit , Collyweston Stone , Upper Lincolnshire Limestone |  |  |  | Leicestershire County Council
Garden wall | Rectory House | Other | 36351 | Great Bowden, Market Harborough | Great Bowden | Great Bowden | Rear garden wall of the rectory, backing onto the churchyard. 2.5m high, of cob with brick base and red pan tile capping. | Conservation area. Listed Status: LBII | SP | 474637 | 288907 | Not entered | Cob |  |  |  | Leicestershire County Council
Farmhouse |  | Building | 36352 | Sutton Road, Great Bowden, Market Harborough | Great Bowden | Great Bowden | Large derelict farmhouse of NS ashlar, with a double gabled front and wide wooden beamed entrance to the cobbled yard behind. Gable coping and mullioned windows of Lincs Lst. | Conservation area. Listed Status: LBII* | SP | 474549 | 288949 | Sandstone, Ferruginous | Northampton Sand (ferruginous sandstone) , Welsh Slate , Upper Lincolnshire Limestone |  |  | Slate | Leicestershire County Council
Rectory House |  | Building | 36353 | 6 Sutton Road, Great Bowden, Market Harborough | Great Bowden | Great Bowden | Large 2 storey house faced with Lincs Lst ashlar at the front, but of NS at the back with upper parts of the gable ends in brick. | Conservation area. Listed Status: LBII | SP | 474615 | 288923 | Sandstone, Ferruginous | Northampton Sand (ferruginous sandstone) , Upper Lincolnshire Limestone , Welsh Slate |  |  | Slate | Leicestershire County Council
St Peter and St Paul |  | Building | 36354 | Great Bowden, Market Harborough | Great Bowden | Great Bowden | 3 stage Decorated tower with pierced battlements, pinnacles and very short spire. C13 evidence in chancel and S aisle; the rest of the building perpendicular. Chancel aisles, extending along nave on N side. Of Northampton Sand of varied lithologies. Lincs Lst dressings with some Millstone Grit coping. N wall of chancel and N aisle mainly Lincs Lst on NS lower courses. | Conservation area. Listed Status: LBII | SP | 474634 | 288875 | Sandstone, Ferruginous | Northampton Sand (ferruginous sandstone) , Collyweston Stone , Millstone Grit , Upper Lincolnshire Limestone , Northampton Sand (purple, bioturbated sandstone) |  |  |  | Leicestershire County Council
Thatched cottages |  | Building | 36355 | 32-33 Sutton Road, Great Bowden, Market Harborough | Great Bowden | Great Bowden | 2 storey semi-detached cottages of coursed NS with brick chimneys and thatched roof | Conservation area. Listed Status: LBI | SP | 474545 | 288832 | Sandstone, Ferruginous | Northampton Sand (ferruginous sandstone) |  |  | Thatch | Leicestershire County Council
7 Knights End Road |  | Building | 36356 | 7 Knights End Road, Great Bowden, Market Harborough | Great Bowden | Great Bowden | Long 2 storey house of dressed NS with new wooden lintels and concrete sills. Upper part of gable end is brick. | Conservation area. Listed Status: LBII | SP | 474609 | 288730 | Sandstone, Ferruginous | Northampton Sand (ferruginous sandstone) , Welsh Slate |  |  | Slate | Leicestershire County Council
Great Dalby |  | Village | 36357 | Great Dalby, Melton Mowbray | Great Dalby |  | Large village, mostly of C18-19 brick or rendered cottages and houses with some C20 infill blending in quite well. Ironstone is used in for part walls and the base of some older houses and in some garden walls and the church. Roofs of tiles, pantiles, Welsh slate and a few thatched. | Conservation area | SK | 474212 | 314427 | Sandstone, Ferruginous | Sandrock , Marlstone Rock , Upper Lincolnshire Limestone |  |  |  | Leicestershire County Council
Dulce Domum |  | Building | 36358 | Burrough End, Great Dalby, Melton Mowbray | Great Dalby |  | Well-kept 2 storey cottage, the upper storey of rustic red brick and the lower of coursed Sandrock. Thatched roof and brick chimney. | Conservation area | SK | 474470 | 314087 | Sandstone, Ferruginous | Sandrock |  |  | Thatch | Leicestershire County Council
St Swithin |  | Building | 36359 | Great Dalby, Melton Mowbray | Great Dalby |  | Originally a Sandrock church, but in 1658 the spire fell on the nave leading to the rebuilding of the nave and aisle (south) in limestone ashlar with rectangular iron-framed windows. Tower and chancel are medieval, but the latter has an unusual vertical 'join' possibly defining a repair or extension. Restored 1860s. Tower and chancel - Sandrock with slate roof for chancel. Aisle and nave have lead roof. | Conservation area | SK | 474212 | 314427 | Sandstone, Ferruginous | Sandrock , Upper Lincolnshire Limestone , Swithland Slate |  |  |  | Leicestershire County Council
Great Easton |  | Village | 36360 | Great Easton, Market Harborough | Great Easton |  | Large village, with small houses, large detached houses and terraces, with stone use scattered thoughout the centre amongst C19 brick buildings. C20 develpment on the edges. | Conservation area | SP | 484894 | 293186 | Sandstone, Ferruginous | Northampton Sand (ferruginous sandstone) , Upper Lincolnshire Limestone , Northampton Sand (purple, bioturbated sandstone) , Ketton Stone , Nevill Holt Stone |  |  |  | Leicestershire County Council
Holme Leigh House |  | Building | 36361 | High Street, Great Easton, Market Harborough | Great Easton |  | Tall 2 storey NS house with oolite mullioned windows, doorway and quoins. | Conservation area | SP | 484772 | 293113 | Sandstone, Ferruginous | Northampton Sand (ferruginous sandstone) , Collyweston Stone , Upper Lincolnshire Limestone |  |  |  | Leicestershire County Council
St Andrew |  | Building | 36362 | Great Easton, Market Harborough | Great Easton |  | Ironstone church. Trace of Norman herringbone masonry on NW aisle wall. 3 stage late C13 tower with Early English broach spire. Church 'faithfully rebuilt' in 1864-6. Basal courses of very large blocks of ironstone and coursed rubble above. C13 aisles with perpendicular windows and clerestory. SE vestry 1906. Lincs Lst dressings. Traces of Nevill Holt stone and cobbles. Lead roof, but Collwyweston Slate porch. | Conservation area | SP | 484894 | 293186 | Sandstone, Ferruginous | Northampton Sand (ferruginous sandstone) , Nevill Holt Stone , Ketton Stone , Collyweston Stone , Upper Lincolnshire Limestone , Cobbles – Bunter |  |  |  | Leicestershire County Council
The Old Post Office |  | Building | 36363 | High Street, Great Easton, Market Harborough | Great Easton |  | Large 2 storey L shaped thatched cottage with wooden porch | Conservation area | SP | 484937 | 292962 | Sandstone, Ferruginous | Northampton Sand (ferruginous sandstone) |  |  | Thatch | Leicestershire County Council
The Old Rectory |  | Building | 36364 | High Street, Great Easton, Market Harborough | Great Easton |  | Big 3 storey house of neatly coursed yellow-brown NS with oolite dressings. Large lower bay windows. | Conservation area | SP | 484789 | 293190 | Sandstone, Ferruginous | Northampton Sand (ferruginous sandstone) , Welsh Slate , Upper Lincolnshire Limestone |  |  | Slate | Leicestershire County Council
The Sun Inn |  | Building | 36365 | Cross Bank, Great Easton, Market Harborough | Great Easton |  | Long 2 storey inn of coursed NS | Conservation area | SP | 484992 | 292920 | Sandstone, Ferruginous | Northampton Sand (ferruginous sandstone) , Welsh Slate |  |  | Slate | Leicestershire County Council
6 Church Bank |  | Building | 36366 | 6 Church Bank, Great Easton, Market Harborough | Great Easton |  | Good sized 2 storey thatched cottage of coursed NS with a brick chimney | Conservation area | SP | 484937 | 293106 | Sandstone, Ferruginous | Northampton Sand (ferruginous sandstone) |  |  | Thatch | Leicestershire County Council
St Cuthbert |  | Building | 36367 | Great Glen, Wigston | Great Glen |  | 4 stage Decorated tower, rebuilt/faced in 1769, possible after collapse of spire in 1768. Nave, also Decorated, but door to S porch is Norman. N aisle, but no S aisle. New extension on N side of building and porch of diorite rubble with Lincs Lst dressings. Tower entirely of Lincs Lst ashlar. Nave and aisle mainly of cobbles and diorite. |  | SP | 465220 | 297770 | Limestone, Ooidal | Upper Lincolnshire Limestone , Cobbles – Bunter , Mountsorrel Granodiorite , Northampton Sand |  |  |  | Leicestershire County Council
St Giles |  | Building | 36368 | Great Stretton, Wigston | Great Stretton |  | Small church with low 3 stage tower and battlements. Rebuilt using original stone in 1839. This included a piece of Norman tracery and last C13 window tracery. Mainly Sandrock with Triassic sandstones. Lincs Lst dressings. Welsh Slate with Swithland Slate porch. |  | SK | 465726 | 300458 | Sandstone, Ferruginous | Sandrock , Upper Lincolnshire Limestone , Slate , Dane Hills Sandstone , Bromsgrove Sandstone , Cobbles – Bunter |  |  | Slate | Leicestershire County Council
Grimston |  | Village | 36369 | Grimston, Melton Mowbray | Grimston |  | Small affluent village, mostly of C18-19 brick cottages, houses and a few farms, some built on Sandrock bases. Infrequent C20 infill. Pantiles or Welsh slate roofs. | Conservation area | SK | 468548 | 321892 | Sandstone, Ferruginous | Sandrock , Upper Lincolnshire Limestone , Cobbles – Bunter |  |  |  | Leicestershire County Council
St John |  | Building | 36370 | Grimston, Melton Mowbray | Grimston |  | Small Sandrock church with minor amounts of other stones. 3 stage tower with clasping buttresses, frieze, battlements and pinnacles, partly enclosed by nave walls. Originally cruciform, but N transept has been removed. Church came under Knight Templars of Rothley in 1244. Lead roof but Welsh slate chancel and porch. | Conservation area | SK | 468548 | 321892 | Sandstone, Ferruginous | Sandrock , Welsh Slate , Cobbles – Bunter , Bromsgrove Sandstone , Marlstone Rock , Upper Lincolnshire Limestone , Wreake Limestone , Blue Lias |  |  |  | Leicestershire County Council
Groby |  | Village | 36371 | Groby, Leicester | Groby |  | Small old village centre near the church has been dwarfed by C20 extension to the south. The older parts have buildings of slate and diorite rubble. | Conservation area | SK | 452313 | 307615 | Igneous, medium-grained | South Charnwood Diorite , Swithland Slate , Stable Pit Quartzite , Upper Lincolnshire Limestone |  |  |  | Leicestershire County Council
Boundary wall |  | Other | 36372 | Markfield Road, Groby, Leicester | Groby |  | Long 2.5m high wall along the boundary of the Hall. Mostly of diorite rubble, with some slates, including as coping stone. | Conservation area | SK | 452337 | 307573 | Igneous, medium-grained | South Charnwood Diorite , Swithland Slate |  |  |  | Leicestershire County Council
St Philip and St James |  | Building | 36373 | Groby, Leicester | Groby |  | 2 stage tower with diagonal buttresses, lancet windows and bell openings. Nave, chancel with transept and S porch. Mostly diorite rubblestone with limestone dressings. |  | SK | 452312 | 307614 | Igneous, medium-grained | South Charnwood Diorite , Upper Lincolnshire Limestone , Swithland Slate , Stable Pit Quartzite |  |  | Slate | Leicestershire County Council
3 Markfield Road |  | Building | 36374 | 3 Markfield Road, Groby, Leicester | Groby |  | Tiny middle terraced cottage, mostly of slate with a few diorite blocks near the base. Red brick door and window frames. | Conservation area | SK | 452383 | 307535 | Slate | Swithland Slate , South Charnwood Diorite |  |  | Slate | Leicestershire County Council
Gumley |  | Village | 36375 | Gumley, Market Harborough | Gumley | Gumley | Small linear village of brick C17-19 houses. Only the church and a couple of houses of stone. | Conservation area | SP | 467984 | 290201 | Sandstone, Ferruginous | Northampton Sand (ferruginous sandstone) , Northampton Sand (purple, bioturbated sandstone) , Upper Lincolnshire Limestone |  |  |  | Leicestershire County Council
Home Farm |  | Building | 36376 | Gumley, Market Harborough | Gumley | Gumley | Large 2 storey house of small blocks of dressed NS with brick window / door surrounds and quoins | Conservation area | SP | 468121 | 290047 | Sandstone, Ferruginous | Northampton Sand (ferruginous sandstone) |  |  |  | Leicestershire County Council
St Helen |  | Building | 36377 | Gumley, Market Harborough | Gumley | Gumley | 3 stage C13-14 unbuttressed tower with short crocketed broach spire. C13-14 Nave and S aisle of vari-sized courses of ironstone with increasing amounts of oolite upwards. New clerestory, S porch and replacement chancel 1875-6, all marked by separately coursed limestone and ironstone. Slate roofs; porch may be Collyweston. | Conservation area. Listed Status: LBII | SP | 467984 | 290201 | Sandstone, Ferruginous | Northampton Sand (ferruginous sandstone) , Upper Lincolnshire Limestone , Slate , Northampton Sand (purple, bioturbated sandstone) |  |  | Slate | Leicestershire County Council
Hallaton |  | Village | 36378 | Hallaton, Market Harborough | Hallaton |  | Quite large village with an older core and a lot of C20 development on the edges. Centre has many ironstone cottages and houses and C18-19 brick infill. Tile roofs common and some thatch. | Conservation area | SP | 478657 | 296529 | Sandstone, Ferruginous | Northampton Sand (ferruginous sandstone) , Northampton Sand (shelly limestone) , Nevill Holt Stone , Upper Lincolnshire Limestone |  |  |  | Leicestershire County Council
Cross Farm |  | Building | 36379 | Eastgate, Hallaton, Market Harborough | Hallaton |  | Long 2 storey thatched cottage | Conservation area | SP | 478781 | 296489 | Sandstone, Ferruginous | Northampton Sand (ferruginous sandstone) , Northampton Sand (purple, bioturbated sandstone) |  |  | Thatch | Leicestershire County Council
Old Stone Cottage |  | Building | 36380 | High Street, Hallaton, Market Harborough | Hallaton |  | Small 2 storey house with bay windows | Conservation area | SP | 478836 | 296576 | Sandstone, Ferruginous | Northampton Sand (ferruginous sandstone) |  |  |  | Leicestershire County Council
St Michael |  | Building | 36381 | Hallaton, Market Harborough | Hallaton |  | Large church. 3 stage C13 tower with broach spire, angle buttresses, corbel table and 8 pinnacles. Norman tympanum built into N porch and late Norman columns in N arcade. The rest mostly C13 except perpendicular clerestory. Plain parapet to nave above quatrefoil frieze. Mostly of Northampton Sand rubblestone and some Nevill Holt stone in S wall of nave. Lincs Lst porch, spire, dressings and repairs. | Conservation area | SP | 478657 | 296529 | Sandstone, Ferruginous | Northampton Sand (ferruginous sandstone) , Nevill Holt Stone , Northampton Sand (purple, bioturbated sandstone) , Upper Lincolnshire Limestone , Northampton Sand (shelly limestone) |  |  |  | Leicestershire County Council
Thatched cottage |  | Building | 36382 | High Street, Hallaton, Market Harborough | Hallaton |  | Long 2 storey thatched cottage of roughly coursed ironstone, neatly repointed. | Conservation area | SP | 478857 | 296569 | Sandstone, Ferruginous | Northampton Sand (ferruginous sandstone) |  |  | Thatch | Leicestershire County Council
Halstead |  | Village | 36383 | Halstead, Leicester | Halstead | Tilton | Small hamlet of just a few small stone cottages and houses, all of ironstone with grey slate roofs. |  | SK | 474905 | 305709 | Limestone | Marlstone Rock , Welsh Slate , Upper Lincolnshire Limestone |  |  | Slate | Leicestershire County Council
Halstead Grange |  | Building | 36384 | Oakham Road, Halstead, Leicester | Halstead | Tilton | Large 2 storey house of dressed ironstone with Lincs Lst quoins and drip course below the lower windows | Listed Status: LBII | SK | 474905 | 305709 | Limestone | Marlstone Rock , Upper Lincolnshire Limestone , Welsh Slate |  |  | Slate | Leicestershire County Council
Honeysuckle Cottage |  | Building | 36385 | Oakham Road, Halstead, Leicester | Halstead | Tilton | Long low 2 storey cottage with wooden lintels and grey slate roof. Entirely of roughly dressed ironstone. |  | SK | 475020 | 305666 | Limestone | Marlstone Rock , Welsh Slate |  |  | Slate | Leicestershire County Council
Pinfold |  | Building | 36386 | Oakham Road, Halstead, Leicester | Halstead | Tilton | Tall 2 storey house of small roughly dressed blocks of coursed ironstone with Lincs Lst oolite used for a single course above the lower windows and for the quoins. |  | SK | 475047 | 305659 | Limestone | Welsh Slate , Upper Lincolnshire Limestone , Marlstone Rock |  |  | Slate | Leicestershire County Council
Harby |  | Village | 36387 | Harby, Melton Mowbray | Harby | Clawson, Hose & Harby | Moderately sized C16-20 village of cottages, farm buildings, some Victorian terraces and modern houses interspersed. Mostly brick, but with noticable use of stone throughout for serveral houses, the school, pub and church. Many pan tile roofs and some Welsh slate. |  | SK | 474727 | 331292 | Sandstone, Ferruginous | Sandrock , Upper Lincolnshire Limestone , Marlstone Rock |  |  |  | Leicestershire County Council
Freck's Cottage |  | Building | 36388 | School Lane, Harby, Melton Mowbray | Harby | Clawson, Hose & Harby | 2 storey house of fairly small dressed blocks of Marlstone and Sandrock. The height of the walls has been raised with Marlstone used for this work. Pantile roof and brick chimney. |  | SK | 474614 | 331036 | Limestone | Marlstone Rock , Sandrock |  |  |  | Leicestershire County Council
Harby House |  | Building | 36389 | Dickmans Lane, Harby, Melton Mowbray | Harby | Clawson, Hose & Harby | Large 2 storey Sandrock house with a brick SW wing and Lincs Lst dressings |  | SK | 474849 | 331061 | Sandstone, Ferruginous | Sandrock , Upper Lincolnshire Limestone , Welsh Slate |  |  | Slate | Leicestershire County Council
Manor House |  | Building | 36390 | Stathern Road, Harby, Melton Mowbray | Harby | Clawson, Hose & Harby | Plain fronted house of dressed coursed Sandrock with a few Marlstone blocks and Linc Lst repairs and window surrounds. Plain tile roof. |  | SK | 475119 | 331124 | Sandstone, Ferruginous | Sandrock , Upper Lincolnshire Limestone , Marlstone Rock |  |  |  | Leicestershire County Council
Nags Head |  | Building | 36391 | Main Street, Harby, Melton Mowbray | Harby | Clawson, Hose & Harby | 2 storey long building, part timber-framed and rendered, but mostly of roughly dressed Sandrock with steep Welsh slate roof. | Listed Status: LBII | SK | 474422 | 331075 | Sandstone, Ferruginous | Sandrock , Welsh Slate |  |  | Slate | Leicestershire County Council
School |  | Building | 36392 | School Lane, Harby, Melton Mowbray | Harby | Clawson, Hose & Harby | Large gable-fronted school house of dressed coursed Marlstone with oolite dressings and Welsh slate roof | Listed Status: LBII | SK | 474617 | 331172 | Limestone | Marlstone Rock , Upper Lincolnshire Limestone , Welsh Slate |  |  | Slate | Leicestershire County Council
St Mary |  | Building | 36393 | Harby, Melton Mowbray | Harby | Clawson, Hose & Harby | 4 stage tower, Decorate style lower part and perpendicular top with corbel table, embattled with pinnacles. Two aisles, S porch and C13 chancel. Variety of windows. Perpendicular Sandrock clerestory with oolite coping. Sandrock church, much repaired with Lincs LSt, also used in weathering sensitve areas. Traces of other stones. Lead roof except Welsh slate 'boiler house'. | Listed Status: LBII | SK | 474727 | 331292 | Sandstone, Ferruginous | Sandrock , Upper Lincolnshire Limestone , Marlstone Rock (limestone type 1) , Blue Lias |  |  |  | Leicestershire County Council
Harston |  | Village | 36394 | Harston, Melton Mowbray | Harston | Belvoir | Small affluent Sandrock village, mostly of well-maintained older cottages, farms and houses with only a few large modern houses as infill, these also of similar stone or matching coloured artificial stone. | Conservation area | SK | 483841 | 331776 | Sandstone, Ferruginous | Sandrock , Upper Lincolnshire Limestone |  |  |  | Leicestershire County Council
East and West Cottages |  | Building | 36395 | 26-27 Croxton Lane, Harston, Melton Mowbray | Harston | Belvoir | Long cottage divided into two dwellings of roughly coursed Sandrock. Brick chimneys and pantile roof. | Conservation area. Listed Status: LBII | SK | 483947 | 331851 | Sandstone, Ferruginous | Sandrock |  |  |  | Leicestershire County Council
Ivy Cottage |  | Building | 36396 | Knipton Lane, Harston, Melton Mowbray | Harston | Belvoir | Symmetrical 2 storey cottage of coursed Sandrock and red pantile roof | Conservation area | SK | 483925 | 331876 | Sandstone, Ferruginous | Sandrock |  |  |  | Leicestershire County Council
St Michael |  | Building | 36397 | Harston, Melton Mowbray | Harston | Belvoir | Small aisleless church with Decorated style embattled tower. Early English style chancel of 1871 and nave of 1888. Two fragments of a Saxon cross built into E wall. Sandrock with Lincs Lst tracery. | Conservation area. Listed Status: LBI | SK | 483841 | 331776 | Sandstone, Ferruginous | Sandrock , Upper Lincolnshire Limestone , Slate |  |  | Slate | Leicestershire County Council
The Old Malthouse |  | Building | 36398 | 3 Croxton Lane, Harston, Melton Mowbray | Harston | Belvoir | 3 storey long building of coursed Sandrock and some darker Marlstone, with Lincs lst used for a few repairs and window sills. Red brick quoins and red pantile roof. | Conservation area | SK | 483947 | 331832 | Sandstone, Ferruginous | Sandrock , Marlstone Rock , Upper Lincolnshire Limestone |  |  |  | Leicestershire County Council
The Old Post Office |  | Building | 36399 | Denton Lane, Harston, Melton Mowbray | Harston | Belvoir | Large 2 storey house of coursed Sandrock with red brick quoins and chimney. Red pantile roof. | Conservation area. Listed Status: LBII | SK | 484000 | 331887 | Sandstone, Ferruginous | Sandrock |  |  |  | Leicestershire County Council
The Old Stables |  | Building | 36400 | Croxton Lane, Harston, Melton Mowbray | Harston | Belvoir | Plain 2 storey house of coursed Sandrock with oolite dressings and a low pitched tile roof | Conservation area | SK | 483855 | 331820 | Sandstone, Ferruginous | Sandrock , Upper Lincolnshire Limestone |  |  |  | Leicestershire County Council
Hathern |  | Village | 36401 | Hathern, Loughborough | Hathern |  | Large, mostly C19-20 brick village, but extensive use of Charnian stone, especially for garden walls of C19 houses and as footings in older houses, many of them timber-framed. Houses of all types and size. Roofs of tile, Welsh and Swithland slate and thatch. | Conservation area | SK | 450275 | 322427 | Sandstone | Charnian – volcaniclastic sandstone , Shepshed Stone , Bromsgrove Sandstone , Charnian – igneous , Millstone Grit |  |  |  | Leicestershire County Council
School yard wall |  | Other | 36402 | Cross Street, Hathern, Loughborough | Hathern |  | Long 1.5m high wall of mixed Charnian rubblestone in large blocks with Millstone Grit coping | Conservation area | SK | 450325 | 322355 | Not entered | Charnian – mixed |  |  |  | Leicestershire County Council
Holly Tree Cottage |  | Building | 36403 | 46 - 48 Narrow Lane, Hathern, Loughborough | Hathern |  | Tall 2 storey cottage of thin red and blue bricks on a 1.3m base of Charnian rubblestone with a tile roof and brick chimney. Slates are mortared on at the top of the rubblestone as though to form a drip course. | Conservation area | SK | 450197 | 322296 | Sandstone | Charnian – volcaniclastic sandstone , Charnian – igneous |  |  |  | Leicestershire County Council
Monks Cottage |  | Building | 36404 | 41 Wide Lane, Hathern, Loughborough | Hathern |  | 2 storey timber framed whitewashed brick cottage on a 2m base of mixed Charnian rubblestone, including some very large blocks. Brick chimney. Small brick extension. Decorative tile roof. | Conservation area | SK | 450136 | 322417 | Not entered | Charnian – mixed |  |  |  | Leicestershire County Council
St Peter |  | Building | 36405 | Hathern, Loughborough | Hathern |  | 2 stage tower in perpendicular style. C13 priest's doorway in chancel S wall. Aisles rebuilt and N transept added 1861-2. S porch. Charnian rubblestone with Triassic Sandstone dressings, replaced with Millstone Grit and Linc Limestone in parts. Roof - nave - Welsh slate; chancel, transept and chapel - plain tiles; aisles and porch - large concrete tiles. | Conservation area | SK | 450275 | 322427 | Sandstone | Charnian – volcaniclastic sandstone , Upper Lincolnshire Limestone , Bromsgrove Sandstone , Charnian – banded tuff , Sharpley Porphyritic Dacite , Slate , Charnian – volcaniclastic breccia , Millstone Grit |  |  | Slate | Leicestershire County Council
48 Wide Lane |  | Building | 36406 | 48 Wide Lane, Hathern, Loughborough | Hathern |  | 2 storey timber framed whitewashed brick cottage on a 1.3m base of angular Charnian rubblestone and some cobbles. Brick chimney. | Conservation area | SK | 450159 | 322442 | Sandstone | Charnian – volcaniclastic sandstone , Welsh Slate , Cobbles – Bunter , Charnian – igneous |  |  | Slate | Leicestershire County Council
37 Wide Lane |  | Building | 36407 | 37 Wide Lane, Hathern, Loughborough | Hathern |  | 2 storey timber framed whitewashed brick cottage on a 2m base of Charnian rubbletone | Conservation area | SK | 450105 | 322416 | Sandstone | Charnian – volcaniclastic sandstone |  |  |  | Leicestershire County Council
Heather |  | Village | 36408 | Heather, Coalville | Heather | Heather | Small village of C18-19 small brick houses and cottages with much C20 development on the village outskirts. Tile roofs. The only stone is in the church. |  | SK | 439008 | 310841 | Sandstone, medium-grained | Bromsgrove Sandstone |  |  |  | Leicestershire County Council
St John the Baptist |  | Building | 36409 | Heather, Coalville | Heather |  | 4 stage tower, embattled with pinnacles and gargoyles. Spire removed 1846-7. S aisle with decorated windows. perpendicular clerestory. Chancel rebuilt and N aisle added 1846-7. identical dressed ashlar in tower, clerestories, chancel and nave (except S face) - suggests a single stage restoration. | Listed Status: LBI | SK | 439008 | 310841 | Sandstone, medium-grained | Bromsgrove Sandstone , Welsh Slate |  |  | Slate | Leicestershire County Council
Hemington |  | Village | 36410 | Hemington, Kegworth | Hemington | Lockington & Hemington | Small affluent brick village of cottages and C17-19 houses, several of them timber framed and thatched. Small modern development of semi-detached houses and detached bungalows. Stone is used in parts of the older houses, the Nunnery and ruined church and several garden walls. | Conservation area | SK | 445701 | 327796 | Sandstone, medium-grained | Bromsgrove Sandstone |  |  |  | Leicestershire County Council
Church House - south end |  | Building | 36411 | Hemington, Kegworth | Hemington | Lockington & Hemington | South wing of a large brick house extending into a boundary wall, all of roughly dressed / rubblestone Bromsgrove Sst, but partly rebuilt using cut blocks with a textured surface and a few blocks of Millstone Grit. | Conservation area | SK | 445666 | 327787 | Sandstone, medium-grained | Bromsgrove Sandstone , Millstone Grit |  |  |  | Leicestershire County Council
Hemington church |  | Building | 36412 | Hemington, Kegworth | Hemington | Lockington & Hemington | Ruins of small church - only unroofed chancel walls remain - now within a private garden. Pevsner records a slim tower, but this has gone. Materials probably reused as facing to adjacent walls - see rotary saw scars. | Conservation area. Listed Status: LBII | SK | 445701 | 327796 | Sandstone, medium-grained | Bromsgrove Sandstone |  |  |  | Leicestershire County Council
Post Office Farm |  | Building | 36413 | Hemington, Kegworth | Hemington | Lockington & Hemington | Timber-framed brick and rendered house with Bromsgrove sandstone gable end wall | Conservation area | SK | 445541 | 327878 | Sandstone, medium-grained | Bromsgrove Sandstone |  |  | Thatch | Leicestershire County Council
The Nunnery |  | Building | 36414 | Hemington, Kegworth | Hemington | Lockington & Hemington | Very large 2 storey house with a plain front and mullioned windows. Built of roughly coursed dressed Bromsgrove Sandstone. | Conservation area. Listed Status: LBII | SK | 445628 | 327831 | Sandstone, medium-grained | Bromsgrove Sandstone |  |  |  | Leicestershire County Council
The Nunnery garden wall |  | Other | 36415 | Hemington, Kegworth | Hemington | Lockington & Hemington | Long curved garden wall of grey Bromsgrove Sst and some red Triassic sst | Conservation area | SK | 445564 | 327833 | Sandstone, medium-grained | Bromsgrove Sandstone , Triassic Red Sandstone |  |  |  | Leicestershire County Council
Higham on the Hill |  | Village | 36416 | Higham On The Hill, Hinckley | Higham on the Hill | Higham on the Hill | Brick village of about 70% C20 houses, including terraced and semi-detached with a few larger detached. Remainder is C18-19 brick and rendered houses. The only stone use is in the church. | Conservation area | SP | 438269 | 295560 | Sandstone, medium-grained | Bromsgrove Sandstone , Hartshill Quartzite , Upper Lincolnshire Limestone |  |  |  | Leicestershire County Council
St Peter |  | Building | 36417 | Higham On The Hill, Hinckley | Higham on the Hill |  | Norman tower in 3 stages. Originally designed as a central tower. Bell openings with colonnettes. Corbel table and parapet. Nave was added 1791, and S aisle and porch 1854 and short chancel 1870. Almost entirely of Bromsgrove Sandstone ashlar, with a minor amount of Hartshill Quartzite/Sandstone from Warks. Some Lincs Lst oolite windows. | Conservation area. Listed Status: LBII | SP | 438269 | 295560 | Sandstone, medium-grained | Bromsgrove Sandstone , Upper Lincolnshire Limestone , Hartshill Quartzite |  |  |  | Leicestershire County Council
The Assumption of St Mary |  | Building | 36418 | Hinckley | Hinckley |  | Large sandstone church with big C14 tower, angle buttresses, embattled with pinnacles and tall recessed spire. Tall nave and aisles with transepts. Chancel also has transept chapels. Perpendicular clerstory with Victorian battlements. Very minor amounts of red sandstone, probably from Warks. | Conservation area. Listed Status: LBII* | SP | 442713 | 293821 | Sandstone, medium-grained | Bromsgrove Sandstone , Triassic Red Sandstone |  |  |  | Leicestershire County Council
Hoby |  | Village | 36419 | Hoby, Melton Mowbray | Hoby |  | Victorian brick development around several large farms, probably C17-19 brick buildings with some timber framed thatched houses on sandrock bases. About 30% C20 infill. Cobbles used for some garden walls. | Conservation area | SK | 466916 | 317348 | Sandstone, Ferruginous | Sandrock , Upper Lincolnshire Limestone , Bromsgrove Sandstone , Cobbles – Bunter |  |  |  | Leicestershire County Council
All Saints |  | Building | 36420 | Hoby, Melton Mowbray | Hoby |  | 3 stage C13 tower with short recessed spire. Remainder c. 1300 except perpendicular clerestory with sandstone parapet. Chancel rebuilt 1863-4. Unusual, well-preserved Sandrock church, including buttresses and windows. Lead with Swithland Slate chancel. | Conservation area | SK | 466916 | 317348 | Sandstone, Ferruginous | Sandrock , Swithland Slate , Bromsgrove Sandstone , Upper Lincolnshire Limestone , Marlstone Rock |  |  |  | Leicestershire County Council
Holwell |  | Village | 36421 | Holwell, Melton Mowbray | Holwell | Ab Kettleby | Small village with Sandrock and Marlstone farms and cottages with limited C19 infill. Pantile roofs and a few of Welsh slate. | Conservation area | SK | 473578 | 323638 | Sandstone, Ferruginous | Sandrock , Marlstone Rock , Upper Lincolnshire Limestone |  |  |  | Leicestershire County Council
Garden wall of Hall Farm |  | Other | 36422 | Holwell, Melton Mowbray | Holwell | Ab Kettleby | 2.5m high wall of roughly dressed Sandrock and Marlstone blocks above a natural exposure of the stone | Conservation area | SK | 473485 | 323716 | Sandstone, Ferruginous | Sandrock , Marlstone Rock |  |  |  | Leicestershire County Council
Campbell Cottage |  | Building | 36423 | Holwell, Melton Mowbray | Holwell | Ab Kettleby | Fairly tall 2 storey house of roughly coursed Sandrock, with the upper half of the front of the building rendered and painted white. Brick chimney and Welsh slate roof. | Conservation area | SK | 473539 | 323698 | Sandstone, Ferruginous | Sandrock , Welsh Slate |  |  | Slate | Leicestershire County Council
C of E church |  | Building | 36424 | Holwell, Melton Mowbray | Holwell | Ab Kettleby | Small nave and chancel in one with oolite buttress at junction. Two lancet windows and Y-tracery E chancel window. Two doorways N and S infilled. Bellcote on pillar in W wall. Sandrock church, with minor Marlstone, Lincs Lst and Banbury Ironstone repairs on W wall. | Conservation area. Listed Status: LBII | SK | 473578 | 323638 | Sandstone, Ferruginous | Sandrock , Upper Lincolnshire Limestone , Marlstone Rock , Banbury Ironstone |  |  |  | Leicestershire County Council
Hall Farm |  | Building | 36425 | Holwell, Melton Mowbray | Holwell | Ab Kettleby | Big tall 2 storey farmhouse of Sandrock built directly on the stone outcrop | Conservation area. Listed Status: LBII | SK | 473462 | 323726 | Sandstone, Ferruginous | Sandrock |  |  |  | Leicestershire County Council
Old Methodist Chapel |  | Building | 36426 | Holwell, Melton Mowbray | Holwell | Ab Kettleby | Crazy-paved Marlstone - strong dark ochreous brown colour, with oolite dressings. Old chapel now a dwelling. | Conservation area | SK | 473601 | 323683 | Limestone | Marlstone Rock , Upper Lincolnshire Limestone |  |  |  | Leicestershire County Council
Yew Tree Farm Cottage |  | Building | 36427 | Holwell, Melton Mowbray | Holwell | Ab Kettleby | Long cottage built on a hill so one end is 2 storey and the top end a single storey. Built of roughly coursed Sandrock and Marlstone. Brick gable apex and chimneys. Red pantile roof. | Conservation area. Listed Status: LBII | SK | 473601 | 323637 | Sandstone, Ferruginous | Sandrock , Marlstone Rock |  |  |  | Leicestershire County Council
York Cottage |  | Building | 36428 | Holwell, Melton Mowbray | Holwell | Ab Kettleby | 2 storey semi-detached cottage of roughly coursed Sandrock and Marlstone. Brick lintels and chimneys. | Conservation area. Listed Status: LBII | SK | 473584 | 323687 | Sandstone, Ferruginous | Sandrock , Marlstone Rock |  |  |  | Leicestershire County Council
Horninghold |  | Village | 36429 | Horninghold, Hallaton, Market Harborough | Horninghold |  | Affluent secluded village with grass verges. Mostly large detached houses, many of them ironstone, including the Hall, and a few of brick. A few modern houses, the others probably C18 to early C20. | Conservation area | SP | 480694 | 297087 | Sandstone, Ferruginous | Northampton Sand (ferruginous sandstone) , Upper Lincolnshire Limestone , Calcareous tufa |  |  |  | Leicestershire County Council
Cottage |  | Building | 36430 | Horninghold, Hallaton, Market Harborough | Horninghold |  | Low cottage with modern dormer windows and mullioned lower windows, or coursed ironstone and some tufa. Red tile roof. | Conservation area | SP | 480681 | 297120 | Sandstone, Ferruginous | Northampton Sand (ferruginous sandstone) , Calcareous tufa |  |  |  | Leicestershire County Council
Large house |  | Building | 36431 | Horninghold, Hallaton, Market Harborough | Horninghold |  | Large gable fronted house, in C17 style with mullioned windows. Typical of C20 several houses in the village, built using traditional materials in old styles. Ironstone with Lincs Lst dressings. | Conservation area | SP | 480904 | 297260 | Sandstone, Ferruginous | Northampton Sand (ferruginous sandstone) , Upper Lincolnshire Limestone , Collyweston Stone |  |  |  | Leicestershire County Council
St Peter |  | Building | 36432 | Horninghold, Hallaton, Market Harborough | Horninghold |  | An excellent, simple, little-altered church. Oldest part a Norman door reset in early C13 S aisle. Late C13 tower with short broach spire and N aisle. perpendicular clerestory. Mainly of Northampton Sand but a fair amount of calcareous tufa with small pebbles. Rendered at one time and lichen covered in parts. Dressings mostly Lincs Lst, but some grey sandstone repairs. Lead roofs, except chancel and porch probably of Collyweston Slate. | Conservation area | SP | 480694 | 297087 | Sandstone, Ferruginous | Northampton Sand (ferruginous sandstone) , Calcareous tufa , Upper Lincolnshire Limestone , Collyweston Stone , Bromsgrove Sandstone |  |  |  | Leicestershire County Council
The Old White Inn (prev) |  | Building | 36433 | Horninghold, Hallaton, Market Harborough | Horninghold |  | Long 2 storey house of neatly coursed yellow-brown ironstone. Gable end has mullioned windows and a tiny 3rd storey window. Sign says 'The Old White Inn stood here' - so probably a modern rebuild using old materials, the gable end perhaps being the original wall. | Conservation area | SP | 480601 | 297240 | Sandstone, Ferruginous | Northampton Sand (ferruginous sandstone) , Stone flags (Unknown) |  |  |  | Leicestershire County Council
Hose |  | Village | 36434 | Hose, Melton Mowbray | Hose | Clawson, Hose & Harby | Mainly brick village of C17-20 buildings, the newer houses interspersed with older farm buildings and cottages. Stone church and ironstone bases to some older houses. Many pan tile roofs. | Conservation area | SK | 473629 | 329274 | Sandstone, Ferruginous | Sandrock , Blue Lias , Upper Lincolnshire Limestone , Wreake Limestone |  |  |  | Leicestershire County Council
Church yard wall |  | Other | 36435 | Bolton Lane, Hose, Melton Mowbray | Hose | Clawson, Hose & Harby | Mostly of rather large blocks of Blue Lias with some Sandrock, Wreake Lias and some discoloured Lincs Lst. | Conservation area | SK | 473609 | 329251 | Limestone | Blue Lias , Upper Lincolnshire Limestone , Sandrock , Wreake Limestone |  |  |  | Leicestershire County Council
St Michael and All Angels |  | Building | 36436 | Hose, Melton Mowbray | Hose | Clawson, Hose & Harby | Sandrock church. 4 stage tower, each stage set back with clasping buttresses. Decorated style with perpendicular top, embattled with pinnacles. Chancel and N aisle with original Y-tracery. C14, with C18-19 brick alterations to porches. Lincs lst dressings and some repairs. Minor repairs of other stone. | Conservation area. Listed Status: LBII* | SK | 473629 | 329274 | Sandstone, Ferruginous | Sandrock , Upper Lincolnshire Limestone , Blue Lias , Bromsgrove Sandstone |  |  |  | Leicestershire County Council
Hoton |  | Village | 36437 | Hoton, Loughborough | Hoton |  | Very small village with a number of old timber framed farm houses and cottages, brick or rendered, on stone footings. C20 houses on village edges. Some garden walls and the church of stone, including White Lias and Sileby Lias stone. | Conservation area | SK | 457409 | 322596 | Limestone | White Lias , Blue Lias , Sileby Limestone , Bromsgrove Sandstone , Mountsorrel Granodiorite |  |  |  | Leicestershire County Council
Garden walls |  | Other | 36438 | Hollytree Close, Hoton, Loughborough | Hoton |  | 1.2m high garden wall of White Lias and Sileby Lias | Conservation area | SK | 457538 | 322638 | Limestone | White Lias , Sileby Limestone |  |  |  | Leicestershire County Council
St Leonard |  | Building | 36439 | Hoton, Loughborough | Hoton |  | Small church, now a private dwelling. Short tower in 2 stages with lower lancet windows and upper in perpendicular style. Otherwise a single oblong building with small N proch, although Pevsner records evidence of a small C18 nave and separate chancel. Former chancel has 3 sided apse. S wall of nave is herringbone pattern brickwork. Local mixed rubblestone, and dressed block of White Lias, especially noticeable in tower. Triassic sandstone dressings. | Conservation area | SK | 457409 | 322596 | Limestone | White Lias , Bromsgrove Sandstone , Sileby Limestone , Mountsorrel Granodiorite , Blue Lias |  |  |  | Leicestershire County Council
Houghton on the Hill |  | Village | 36440 | Houghton On The Hill, Leicester | Houghton on the Hill | Houghton on the Hill | Large busy village, mainly of brick with much C20 development on the north and west, but significant use of stone in the older C16-19 part, although often painted or rendered over and only exposed in the lower courses or footings. Slate, thatch and tile roofs. | Conservation area | SK | 467636 | 303301 | Sandstone, Ferruginous | Sandrock , Cobbles – Bunter |  |  |  | Leicestershire County Council
Little Acre |  | Building | 36441 | Main Street, Houghton On The Hill, Leicester | Houghton on the Hill | Houghton on the Hill | 2 storey thatched rendered whitewashed cottage on lower 1m base of ironstone and cobbles, with Bulwell Stone repair beneath one window. | Conservation area. Listed Status: LBII | SK | 468000 | 303623 | Sandstone, Ferruginous | Sandrock , Marlstone Rock (limestone type 1) , Bulwell Stone , Cobbles – Bunter |  |  | Thatch | Leicestershire County Council
Old Boot Cottage |  | Building | 36442 | Main Street, Houghton On The Hill, Leicester | Houghton on the Hill | Houghton on the Hill | 2 storey house, the upper part of brick and lower half of coursed dressed Sandrock. Tile roof. | Conservation area. Listed Status: LBII | SK | 468026 | 303604 | Sandstone, Ferruginous | Sandrock |  |  |  | Leicestershire County Council
St Catherine |  | Building | 36443 | Houghton On The Hill, Leicester | Houghton on the Hill |  | Embattled tower with broach spire. N and S aisles. C14 chancel. Exterior restored 1857 and 1880. No porch built 1874. Mostly Sandrock / Marlstone with some Northampton Sand and Banbury ironstone repairs. Roof - lead aisles, tiled nave and chancel, slate porch. | Conservation area. Listed Status: LBII | SK | 467636 | 303301 | Sandstone, Ferruginous | Sandrock , Northampton Sand (purple, bioturbated sandstone) , Banbury Ironstone , Cobbles – Bunter , Swithland Slate , Upper Lincolnshire Limestone , Calcareous tufa |  |  |  | Leicestershire County Council
The Poplars |  | Building | 36444 | 30 Main Street, Houghton On The Hill, Leicester | Houghton on the Hill | Houghton on the Hill | Large 3 storey brick house on a 50 - 100cm ironstone base. Decorative red and blue brick porch and Welsh slate roof. | Conservation area | SK | 467887 | 303463 | Sandstone, Ferruginous | Sandrock , Welsh Slate |  |  | Slate | Leicestershire County Council
St John |  | Building | 36445 | Hugglescote, Coalville | Hugglescote |  | Large impressive church with central crossing tower in at least 3 stages with Lincolnshire Limestone ribs. Adjacent large transept with large extended stair turret in the angle of S tower - S transept. Aisle with large vestries. Wide nave with clerestory and embattlements. Of Bardon Breccia flat-face laid rubblestone with limestone dressings. |  | SK | 442723 | 312757 | Lava | Bardon Breccia , Upper Lincolnshire Limestone , Swithland Slate |  |  | Slate | Leicestershire County Council
Huncote |  | Village | 36446 | Huncote, Leicester | Huncote |  | Plain hilltop village, at the centre mostly small C19 - early C20 houses and terraces with some C20 infill, but extensive mid-late C20 development all around. Diorite is used in a reasonable number of garden walls and a few buildings, including the church. |  | SP | 451790 | 297353 | Igneous, medium-grained | South Leicestershire Diorite , Millstone Grit |  |  |  | Leicestershire County Council
St James the Greater |  | Building | 36447 | Huncote, Leicester | Huncote |  | Nave and chancel with N vestry. Tall Decorated style windows. Built 1898. Of crazy-paved diorite with Millstone Grit dressings. Some brick traces. |  | SP | 451790 | 297353 | Igneous, medium-grained | South Leicestershire Diorite , Millstone Grit |  |  |  | Leicestershire County Council
St John the Baptist |  | Building | 36448 | Hungarton, Leicester | Hungarton |  | 3 stage Decorated tower, embattled with recessed spire. Mostly Sandrock (ashlar except rubblestone chancel and S aisle E wall), with Lincs Lst dressings. Minor use of grey sandstones. C19 minor restoration. |  | SK | 469105 | 307279 | Sandstone, Ferruginous | Sandrock , Upper Lincolnshire Limestone , Bromsgrove Sandstone , Millstone Grit |  |  |  | Leicestershire County Council
Husbands Bosworth |  | Village | 36449 | Husbands Bosworth, Lutterworth | Husbands Bosworth | Husbands Bosworth | Large brick village, the older part being of C17-19 houses with some timber-framing and Welsh slate and decorative tile roofs common. Much C20 development on the outskirts of the village. Stone is used only for the church. | Conservation area | SP | 464453 | 284371 | Sandstone, Ferruginous | Northampton Sand (ferruginous sandstone) , Cobbles – Bunter , Bromsgrove Sandstone , Northampton Sand (purple, bioturbated sandstone) , Upper Lincolnshire Limestone , Northampton Sand (shelly limestone) , Ketton Stone |  |  |  | Leicestershire County Council
Cob wall |  | Other | 36450 | Honeypot Lane, Husbands Bosworth, Lutterworth | Husbands Bosworth | Husbands Bosworth | 2m high cob wall on a base of cobbles with red pan tile coping. Forms the garden wall of 1712 timber framed The Old House and Orchard Cottage. | Conservation area. Listed Status: LBII | SP | 464440 | 284516 | Not entered | Cob , Cobbles – Bunter |  |  |  | Leicestershire County Council
All Saints |  | Building | 36451 | Husbands Bosworth, Lutterworth | Husbands Bosworth | Husbands Bosworth | Ironstone church. 3 stage Decorated tower with pinnacles and crocketed spire. Nave and S aisle of similar period. Porch 1744, N aisle 1812. Further restoration 1861. Decorated style windows throughout. Northampton Sand with Lincs Lst dressings and repairs. Minor other stones. Roof - nave and chancel tiled, aisles lead, artificial stone slabs on porch. | Conservation area. Listed Status: LBI | SP | 464453 | 284371 | Sandstone, Ferruginous | Northampton Sand (ferruginous sandstone) , Northampton Sand (shelly limestone) , Cobbles – Bunter , Ketton Stone , Bromsgrove Sandstone , Upper Lincolnshire Limestone , Northampton Sand (purple, bioturbated sandstone) |  |  |  | Leicestershire County Council
RC church |  | Building | 36452 | Husbands Bosworth, Lutterworth | Husbands Bosworth | Husbands Bosworth | Ornate Lincs Lst church, cut in blocks with a textured surface. Decorative tile roof. | Conservation area. Listed Status: LBII* | SP | 464640 | 284407 | Limestone, Ooidal | Upper Lincolnshire Limestone |  |  |  | Leicestershire County Council
St Denys |  | Building | 36453 | Ibstock, Coalville | Ibstock |  | 3 stage tower, corbel table beneath pierced parapet, recessed spire. 2 aisles, nave and chancel. Perpendicular clerestory with simple parpet. Chancel heightened and brick vestry added 1898. Roof lead, but Swithland Slate S transept, S chapel/vestry and N porch. | Conservation area | SK | 440457 | 309563 | Sandstone, medium-grained | Bromsgrove Sandstone , Millstone Grit , Swithland Slate , Charnian – mixed , Triassic Pebbly Sandstone |  |  |  | Leicestershire County Council
Illston on the Hill |  | Village | 36454 | Illston On The Hill, Leicester | Illston on the Hill | Illston on the Hill | Brick village of C17-19 small houses, cottages and farms with some large C20 infill. Occasional use of ironstone in the lower courses of brick houses, and for the church and manor house. Welsh and Swithland slate roofs. | Conservation area | SP | 470673 | 299302 | Sandstone, Ferruginous | Northampton Sand (ferruginous sandstone) , Cobbles – Bunter , Nevill Holt Stone , Upper Lincolnshire Limestone , Slate , Dane Hills Sandstone , Millstone Grit |  |  | Slate | Leicestershire County Council
St Michael |  | Building | 36455 | Illston On The Hill, Leicester | Illston on the Hill |  | Late C13 tower and possibly chancel windows, but walls rebuilt in 1866-7 restoration. Perpendicular aisle, nave N wall and clerestory. Lead roofs, except Swithland Slate chancel. | Conservation area. Listed Status: LBII | SP | 470673 | 299302 | Sandstone, Ferruginous | Northampton Sand (ferruginous sandstone) , Cobbles – Bunter , Nevill Holt Stone , Dane Hills Sandstone , Millstone Grit , Upper Lincolnshire Limestone , Swithland Slate |  |  |  | Leicestershire County Council
The Manor House |  | Building | 36456 | Main Street, Illston On The Hill, Leicester | Illston on the Hill | Illston on the Hill | Large 2 storey house with square roof windows. Mostly of ironstone with just the upper part of the gable ends rendered. Lincs Lst course below the upper windows and drip course and window frames. Welsh slate roof. | Conservation area. Listed Status: LBII* | SP | 470565 | 299179 | Sandstone, Ferruginous | Sandrock , Marlstone Rock , Upper Lincolnshire Limestone , Welsh Slate |  |  | Slate | Leicestershire County Council
Old Hall boundary wall | Ingarsby Old Hall | Other | 36457 | Ingarsby, Leicester | Ingarsby | Hungarton | 2.5m high garden wall of vari-sized dressed blocks of ironstone with some crinoidal limestone and a few cobbles. Swithland Slate coping above a course of bricks, with a cap of blue tiles. | Listed Status: LBII | SK | 468522 | 305283 | Sandstone, Ferruginous | Sandrock , Marlstone Rock , Cobbles – Bunter , Upper Lincolnshire Limestone , Swithland Slate |  |  | Slate | Leicestershire County Council
Old Hall |  | Building | 36458 | Ingarsby, Leicester | Ingarsby | Hungarton | Very large 2 storey stone house with two ranges: the east of C15 with mullioned windows, some ironstone walling, but mostly faced with ashlar Lincs Lst. The west range of C17 has been raised in height and faced with Lincs Lst ashlar. Swithland Slate roof. | Listed Status: LBII | SK | 468524 | 305371 | Limestone, Ooidal | Upper Lincolnshire Limestone , Marlstone Rock , Sandrock , Swithland Slate |  |  | Slate | Leicestershire County Council
Isley Walton |  | Village | 36459 | Isley Walton, Castle Donington | Isley Walton | Isley Cum Langley | Hamlet of a few farms, a manor house, church and 2 -3 other houses. Mostly brick, stuccoed church and one rustic stone house. |  | SK | 442480 | 324993 | Dolomite | Breedon Stone , Bromsgrove Sandstone |  |  |  | Leicestershire County Council
All Saints |  | Building | 36460 | Isley Walton, Castle Donington | Isley Walton | Isley Cum Langley | Stuccoed church, rebuilt 1819 and restored 1879. Small tower with bellcote of shingles. Millstone Grit windows and Bromsgrove Sandstone plinth. Grey tile roof. | Listed Status: LBI | SK | 442480 | 324993 | Sandstone | Millstone Grit , Bromsgrove Sandstone |  |  |  | Leicestershire County Council
Stone House |  | Building | 36461 | Isley Walton, Castle Donington | Isley Walton | Isley Cum Langley | Single storey embattled rustic house, very square with several chunky chimneys, entirely built of angular dolomite rubblestone. |  | SK | 442589 | 325159 | Dolomite | Breedon Stone |  |  |  | Leicestershire County Council
Kegworth |  | Village | 36462 | Kegworth | Kegworth | Kegworth | Large village, with C16-19 small houses and cottages and a few large houses and a lot of C19-20 development. Mostly brick and rendered, but Bromsgrove Sst used in church, base of older houses and in old boundary walls, with minor amounts of Millstone Grit and Skerry sandstone. |  | SK | 448761 | 326717 | Sandstone, medium-grained | Bromsgrove Sandstone , Millstone Grit , Skerry |  |  |  | Leicestershire County Council
Barn stables |  | Building | 36463 | Kegworth | Kegworth | Kegworth | Gable end of a large barn / stables of much weather dressed blocks of Bromsgrove Sst | Listed Status: LBII | SK | 448805 | 326810 | Sandstone, medium-grained | Bromsgrove Sandstone |  |  |  | Leicestershire County Council
Highbury Cottage |  | Building | 36464 | Nottingham Road, Kegworth | Kegworth | Kegworth | 2 storey timber framed rendered house on a 70cm base of Bromsgrove Sst extending into the garden wall. | Listed Status: LBII* | SK | 448812 | 326705 | Sandstone, medium-grained | Bromsgrove Sandstone |  |  |  | Leicestershire County Council
Manor House boundary wall |  | Building | 36465 | Kegworth | Kegworth | Kegworth | Long wall to 1-2m high of dresed blocks of Bromsgrove Sst, giving way to Millstone Grit near the gates and part topped with brick. | Listed Status: LBI | SK | 448811 | 326759 | Sandstone, medium-grained | Bromsgrove Sandstone , Millstone Grit |  |  |  | Leicestershire County Council
St Andrew |  | Building | 36466 | Kegworth | Kegworth | Kegworth | Large 4 stage tower with recessed spire. Lower 2 stage C13 with Decorated style openings. Upper stage C14, with perpendicular style openings. Regular plan with with nave, 2 aisles, transepts and chancel with uniform masonary. Perpendicular clerestory. Embattled throughout. Tower of Bromsgrove Sst, remainder includes Millstone Grit. | Listed Status: LBII | SK | 448761 | 326717 | Sandstone, medium-grained | Bromsgrove Sandstone , Millstone Grit |  |  |  | Leicestershire County Council
The Great House |  | Building | 36467 | Nottingham Road, Kegworth | Kegworth | Kegworth | Large symmetrical 2 storey brick house on a 1.5m base of dressed Bromsgrove Sandstone with a course of ashlar sandstone above the lower windows, probably Millstone Grit, which is also used for the quoins. Swithland Slate roof. | Listed Status: LBII* | SK | 448826 | 326612 | Sandstone, medium-grained | Bromsgrove Sandstone , Millstone Grit , Swithland Slate |  |  | Slate | Leicestershire County Council
13 Dragwell |  | Building | 36468 | 13 Dragwell, Kegworth | Kegworth | Kegworth | Long low 2 storey house of much weathered dressed blocks of Bromsgrove Sst |  | SK | 448744 | 326841 | Sandstone, medium-grained | Bromsgrove Sandstone |  |  |  | Leicestershire County Council
Keyham |  | Village | 36469 | Keyham, Leicester | Keyham | Keyham | Rural village of cottages and farm buildings, mostly brick, but with stone used in the lower courses and part walls of some houses and for garden walls and the church. C17-19 with a few C20 houses between. | Conservation area | SK | 467012 | 306514 | Sandstone, Ferruginous | Sandrock , Dane Hills Sandstone , Bulwell Stone , Millstone Grit , Upper Lincolnshire Limestone , Blue Lias |  |  |  | Leicestershire County Council
Garden wall | The Hall | Other | 36470 | Main Street, Keyham, Leicester | Keyham | Keyham | Long stretch of walling around the grounds of the Hall. At the W end it is Bulwell Stone, but the older E end is of huge blocks of Millstone Grit. | Conservation area | SK | 467073 | 306505 | Sandstone | Millstone Grit , Bulwell Stone |  |  |  | Leicestershire County Council
All Saints |  | Building | 36471 | Keyham, Leicester | Keyham |  | Small perpendicular 2stage tower with frieze. Small nave and misaligned chancel. All C13-14. Small vestry. Near perfect Sandrock church with windows of Lincs Lst and grey sandstone. Traces of a few other diverse stones. Roof Swithland Slate, but porch may be slate from Cumberland. | Conservation area. Listed Status: LBII | SK | 467012 | 306514 | Sandstone, Ferruginous | Sandrock , Swithland Slate , Dane Hills Sandstone , Upper Lincolnshire Limestone , Millstone Grit , Blue Lias , Bulwell Stone |  |  | Slate | Leicestershire County Council
Blackthorn Farm |  | Building | 36472 | Snows Lane, Keyham, Leicester | Keyham | Keyham | Large 2 storey house, the upper storey of brick and the lower part of dressed block and rubble ironstone with a few angula pink-grey diorite blocks near the base. Slate roof - Swithland at S end and Welsh at the N end. | Conservation area | SK | 466850 | 306452 | Sandstone, Ferruginous | Sandrock , Marlstone Rock (limestone type 1) , Slate , Marlstone Rock , Mountsorrel Granodiorite |  |  | Slate | Leicestershire County Council
Garden wall | Nether Hall | Other | 36473 | Snows Lane, Keyham, Leicester | Keyham | Keyham | 1.5 to 2.5m high length of walling forming the garden wall and part of the outbuildings of Nether Hall. Ironstone rubble with some cobbles, Blue Lias, brick and slate. | Conservation area | SK | 466882 | 306488 | Sandstone, Ferruginous | Sandrock , Marlstone Rock (limestone type 1) , Cobbles – Bunter , Blue Lias |  |  |  | Leicestershire County Council
The Old Post House |  | Building | 36474 | Main Street, Keyham, Leicester | Keyham | Keyham | 2 storey brick house on 1m base of Sandrock rubblestone | Conservation area. Listed Status: LBII* | SK | 466997 | 306487 | Sandstone, Ferruginous | Sandrock , Slate |  |  | Slate | Leicestershire County Council
Kibworth Harcourt |  | Village | 36475 | Kibworth Harcourt, Market Harborough | Kibworth Harcourt | Kibworth Harcourt | Large village with much C20 brick development, especially on the east and south sides. C15-19 buildings on the Main Street, including some old brick buildings with stone lower courses. Older houses have slate roofs, the newer have plain and pan tiles. | Conservation area with listed buildings | SP | 468432 | 294168 | Sandstone, Ferruginous | Northampton Sand , Upper Lincolnshire Limestone , Cobbles – Bunter , Nevill Holt Stone |  |  |  | Leicestershire County Council
Manor Farm House |  | Building | 36476 | Main Street, Kibworth Harcourt, Market Harborough | Kibworth Harcourt | Kibworth Harcourt | Very long 2 storey brick house on a 30 - 150cm base of mixed rubblestone. Date plaques from 1475, 1696 and 1890. | Conservation area. Listed Status: LBI | SP | 468112 | 294569 | Sandstone, Ferruginous | Northampton Sand , Cobbles – flint , South Leicestershire Diorite , Slate , Nevill Holt Stone , Cobbles – Bunter |  |  | Slate | Leicestershire County Council
Old House |  | Building | 36477 | 33 Main Street, Kibworth Harcourt, Market Harborough | Kibworth Harcourt | Kibworth Harcourt | Large symmetrical 2 storey brick house on a 1.5m base of coursed NS, with Lincs Lst oolite columns, portico, windows and quoins. Swithland slate roof. | Conservation area. Listed Status: LBII | SP | 468191 | 294538 | Sandstone, Ferruginous | Northampton Sand , Swithland Slate , Upper Lincolnshire Limestone |  |  | Slate | Leicestershire County Council
St Wilfred |  | Building | 36478 | Kibworth Harcourt, Market Harborough | Kibworth Harcourt | Kibworth Harcourt | Impressive 3 stage limestone tower of 1832-6, in medieval style with frieze, battlements and pinnacles. Rest of church C13-14, late Decorated style with 2 aisles and 2 porches. Tall chancel with roof trace of former N chapel, replaced by ugly vestry. Originally an ironstone church, now with oolite tower, clerestory, mouldings and buttresses and rebuilt E wall of Triassic sst ashlar. | Conservation area. Listed Status: LBII* | SP | 468432 | 294168 | Sandstone, Ferruginous | Northampton Sand (ferruginous sandstone) , Upper Lincolnshire Limestone , Dane Hills Sandstone |  |  |  | Leicestershire County Council
Kilby |  | Village | 36479 | Kilby, Wigston | Kilby |  | Small village mostly of small C19 brick houses with C20 infill. Stone church and diorite used for some garden walls. |  | SP | 461997 | 295387 | Igneous, medium-grained | South Leicestershire Diorite , Millstone Grit , Upper Lincolnshire Limestone |  |  |  | Leicestershire County Council
St Mary Magdalene |  | Building | 36480 | Kilby, Wigston | Kilby |  | Site of original medieval church with a Norman arcade. Replaced in 1858 by autere rectangular building, of nave and chancel in line with N aisle and small bellcote. Diorite crazy-paved with few cobbles. Lincs Lst dressings. Bellcote has Swithland Slate roof. |  | SP | 461903 | 295692 | Igneous, medium-grained | South Leicestershire Diorite , Welsh Slate , Upper Lincolnshire Limestone |  |  | Slate | Leicestershire County Council
United Reformed Church |  | Building | 36481 | Kilby, Wigston | Kilby |  | Small 'crazy paved' diorite church with Millstone Grit dressings and red tile roof |  | SP | 461997 | 295387 | Igneous, medium-grained | South Leicestershire Diorite , Millstone Grit |  |  |  | Leicestershire County Council
Kimcote |  | Village | 36482 | Kimcote, Lutterworth | Kimcote | Kimcote & Walton | Fairly small village of large C17-20 houses, some of them rendered. Stone church. | Conservation area | SP | 458578 | 286536 | Not entered | Cobbles – Bunter , Calcareous tufa , Northampton Sand , Bromsgrove Sandstone , Millstone Grit , Triassic Red Sandstone |  |  |  | Leicestershire County Council
Cob wall | The Old Rectory Cottage | Other | 36483 | Walton Road, Kimcote, Lutterworth | Kimcote | Kimcote & Walton | 1.5m high cob wall on a deep base of Bunter cobbles with thatched coping | Conservation area | SP | 458585 | 286505 | Not entered | Cob , Cobbles – Bunter |  |  | Thatch | Leicestershire County Council
All Saints |  | Building | 36484 | Kimcote, Lutterworth | Kimcote | Kimcote & Walton | 4 stage tower with coursed pebbles and angle buttresses. Late C13 chancel with plate or Y-tracery and perpendicular E window. Remaining windows are replacements. Clerestory with large red sandstone ashlar. Bunter church with sandstone dressings. Red and grey sst buttresses. Minor other stones. Red clay tile chancel, but lead for the nave, N aisle and porch. | Conservation area. Listed Status: LBII | SP | 458578 | 286536 | Not entered | Cobbles – Bunter , Bromsgrove Sandstone , Triassic Red Sandstone , Calcareous tufa , Northampton Sand , Millstone Grit |  |  |  | Leicestershire County Council
Kings Norton |  | Village | 36485 | King'S Norton, Leicester | King's Norton | Kings Norton | Small hamlet of C17-19 brick houses with a few C20 additions. Ornate stone church of Lincs Lst close to the old brick manor house which has ironstone base courses and quoins. | Conservation area | SK | 468898 | 300494 | Limestone, Ooidal | Upper Lincolnshire Limestone , Northampton Sand |  |  |  | Leicestershire County Council
St John the Baptist |  | Building | 36486 | King'S Norton, Leicester | King's Norton | Kings Norton | Outstanding Gothic revival church. 4 stage tower with narrow buttresses, stages separated by friezes of different designs. Piearced quatrefoil battlements with four spirelets. Very tall aisleless nave with many similarly decorated narrow buttresses. Perfect limestone ashlar. Coarse bedded shell debris oolite at base, the remainder Ketton Stone. | Conservation area. Listed Status: LBII* | SK | 468898 | 300494 | Limestone, Ooidal | Ketton Stone , Upper Lincolnshire Limestone |  |  |  | Leicestershire County Council
Kirby Bellars |  | Village | 36487 | Kirby Bellars, Melton Mowbray | Kirby Bellars |  | Small linear village of 70% C18-19 brick and rendered houses and 30% C20 infill, some in cottage style and some larger detached houses. Sandrock in the base of some older houses and barns and for the church and manor house. |  | SK | 471662 | 317711 | Sandstone, Ferruginous | Sandrock , Upper Lincolnshire Limestone , Cobbles – Bunter , Millstone Grit , Blue Lias |  |  |  | Leicestershire County Council
Barn |  | Building | 36488 | 52 Main Street, Kirby Bellars, Melton Mowbray | Kirby Bellars |  | Low barn with walls of roughly coursed stone - Sandrock, Marlstone, lincs Lst, Cobbles. |  | SK | 471761 | 318106 | Sandstone, Ferruginous | Sandrock , Marlstone Rock , Cobbles – Bunter , Upper Lincolnshire Limestone |  |  |  | Leicestershire County Council
St Peter |  | Building | 36489 | Kirby Bellars, Melton Mowbray | Kirby Bellars |  | Impressive Decorated style tower with angled buttresses, niches above W window, and spire with low broaches. Mostly Decorated style windows except perpendicular clerestory. Mostly of ashlar Sandrock, except chancel with may have been heightened at time of clerestory building. Chancel of Sandrock rubble and several other stones used as repair - Blue Lias, Millstone Grit, Cobbles. Also Lincs Lst repairs. Suffering subsidence. Lead nave; green corrugated metal aisle and chancle; Swithland Slate porch with Welsh slate doorway. |  | SK | 471794 | 318238 | Sandstone, Ferruginous | Sandrock , Millstone Grit , Cobbles – Bunter , Blue Lias , Upper Lincolnshire Limestone |  |  |  | Leicestershire County Council
The Manor |  | Building | 36490 | Kirby Bellars, Melton Mowbray | Kirby Bellars |  | Grand farmhouse (former manor house) with 5 gables at the symmetrical front with central porch with curved arched doorway. Of dressed Sandrock with oolite ornamentation. |  | SK | 472048 | 317437 | Sandstone, Ferruginous | Sandrock , Welsh Slate , Upper Lincolnshire Limestone |  |  | Slate | Leicestershire County Council
Kirby Muxloe |  | Village | 36491 | Kirby Muxloe, Leicester | Kirby Muxloe |  | Large village, now a suburb of Leicester, with distinct areas - affluent in parts, council housing, Victorian villas and terraces and some C21 development. Diorite and slate is used for church and some walling. |  | SK | 452071 | 304656 | Igneous, medium-grained | South Charnwood Diorite , Millstone Grit , Bromsgrove Sandstone , Swithland Slate , Upper Lincolnshire Limestone |  |  |  | Leicestershire County Council
St Bartholomew |  | Building | 36492 | Kirby Muxloe, Leicester | Kirby Muxloe |  | 2 stage tower at SW end of nave with small lancets and bell openings. C13 with Victorian restoration. Rubblestone church with sandstone and limestone dressings. |  | SK | 452071 | 304656 | Igneous, medium-grained | South Charnwood Diorite , Charnian – metasediments , Dane Hills Sandstone , Upper Lincolnshire Limestone , Stable Pit Quartzite , Cobbles – Bunter , Swithland Slate , Millstone Grit |  |  | Slate | Leicestershire County Council
Kirkby Mallory |  | Village | 36493 | Kirkby Mallory, Leicester | Kirkby Mallory | Peckleton | Small village of terraced and semi-detached houses, mostly C19 and C20 interspersed with some large modern detached houses on the outskirts. Brick with some rendered buildings. Stone used for church and in the base of some older buildings. |  | SK | 445406 | 300343 | Igneous, medium-grained | Markfieldite , Bromsgrove Sandstone , Triassic Red Sandstone , Upper Lincolnshire Limestone , Cobbles – Bunter , Blue Lias , Millstone Grit |  |  |  | Leicestershire County Council
All Saints |  | Building | 36494 | Kirkby Mallory, Leicester | Kirkby Mallory | Peckleton | Embattled 3 stage tower, nave and chancel. N aisle removed early C18, 4 arches infilled and brick-lined window frames inserted. Gothic windows inserted 1898. Brick face-rendered N porch. C13 chancel with infilled arch in N wall. Y-tracery windows late C13. Roofs - tile nave; lead chancel; Swithland Slate N porch. | Listed Status: LBI | SK | 445406 | 300343 | Igneous, medium-grained | Markfieldite , Bromsgrove Sandstone , Triassic Red Sandstone , Blue Lias , Millstone Grit , Cobbles – Bunter , Upper Lincolnshire Limestone |  |  |  | Leicestershire County Council
Knaptoft church ruin |  | Building | 36495 | Knaptoft, Lutterworth | Knaptoft |  | Abandoned in the C17. N porch and adjacent chancel wall remain. Arch columns indicate and Early English structure built with Lincs Lst. Calcareous tufa occurs as facing blocks and rubble infill. Other fragments include a bluish grey limestone with belemnites, oysters and pectinids, probably of Lower Lias group, similar in lithology to Wreake Lias. Traces of red S Leicestershire diorite and Swithland Slate present in site boundary wall, and bunter cobble infill. |  | SP | 462744 | 289571 | Tufa | Calcareous tufa , Cobbles – Bunter |  |  |  | Leicestershire County Council
St Mary Magdalene |  | Building | 36496 | Knighton, Leicester | Knighton |  | Only the tower, nave and chancel of the medieval church survive. 3 stage tower, base C13, then C14 with ballflower cornice, battlements, pinnacles and recessed spire. Nave and chancel restored 1894. New S aisle with reused windows. Large extension to W using artificial stone, and new apse. Three steeply pitched slate roofs. | Listed Status: LBI | SK | 459977 | 301223 | Igneous, medium-grained | Mountsorrel Granodiorite , Bromsgrove Sandstone , Sandrock , Millstone Grit , Cobbles – Bunter , Slate , Dane Hills Sandstone |  |  | Slate | Leicestershire County Council
Knipton |  | Village | 36497 | Knipton, Melton Mowbray | Knipton | Belvoir | Small village of old Sandrock farmhouses and cottages and a fairly even amount of modern houses interspersed. | Conservation area | SK | 482422 | 331104 | Sandstone, Ferruginous | Sandrock , Millstone Grit , Upper Lincolnshire Limestone |  |  |  | Leicestershire County Council
All Saints |  | Building | 36498 | Knipton, Melton Mowbray | Knipton | Belvoir | Mostly Sandrock church with oolite repairs and dressings, including Ketton Stone windows. 4 stage tower, mostly ironstone, Early English to perpendicular limestone top with frieze, battlements and pinnacles. C13 chancel but perpendicular E window. N chapel and aisle. Nave with parapet. S aisle and porch 1869. | Conservation area. Listed Status: LBII* | SK | 482422 | 331104 | Sandstone, Ferruginous | Sandrock , Upper Lincolnshire Limestone |  |  |  | Leicestershire County Council
Foxglove Cottage |  | Building | 36499 | Church Hill, Knipton, Melton Mowbray | Knipton | Belvoir | Large 2 storey house of coursed Sandrock with oolite quoins and window surrounds and a stone chimney. Pan tile roof. | Conservation area. Listed Status: LBII | SK | 482417 | 331145 | Sandstone, Ferruginous | Sandrock , Upper Lincolnshire Limestone |  |  |  | Leicestershire County Council
General Store and PO |  | Building | 36500 | Knipton, Melton Mowbray | Knipton | Belvoir | Large 2 storey non-symmetrical house with single gable at the right front. Coursed Sandrock with decorative use of Lincs Lst for dressings. Graded slate roof, possibly Cumberland slate. | Conservation area. Listed Status: LBI | SK | 482510 | 331246 | Sandstone, Ferruginous | Sandrock , Slate , Upper Lincolnshire Limestone |  |  | Slate | Leicestershire County Council
Glebe Farm |  | Building | 36501 | 6 Nursery Lane, Knipton, Melton Mowbray | Knipton | Belvoir | 2 storey house with double gabled front of coursed Sandrock with red brick gable end. Plain red tile roof. | Conservation area | SK | 482470 | 331391 | Sandstone, Ferruginous | Sandrock |  |  |  | Leicestershire County Council
The Cottage |  | Building | 36502 | Knipton, Melton Mowbray | Knipton | Belvoir | Very large 2 storey house with five front gables and steeply pitched plain tile roof. Coursed Sandrock with Lincs Lst window surrounds. | Conservation area. Listed Status: LBII | SK | 482481 | 331315 | Sandstone, Ferruginous | Sandrock , Upper Lincolnshire Limestone |  |  |  | Leicestershire County Council
War Memorial |  | Other | 36503 | Knipton, Melton Mowbray | Knipton | Belvoir | War memorial of Lincs Lst on three steps of very coarse shell-detrital Lincs Lst and base of Millstone Grit, with York paving surround. | Conservation area | SK | 482509 | 331332 | Limestone, Ooidal | Upper Lincolnshire Limestone , Millstone Grit |  |  |  | Leicestershire County Council
1 Pasture Lane |  | Building | 36504 | 1 Pasture Lane, Knipton, Melton Mowbray | Knipton | Belvoir | 2 storey semi-detached cottages of coursed Sandrock, yellow brick chimney and gabled front porch. Pantile roof. | Conservation area | SK | 482613 | 331409 | Sandstone, Ferruginous | Sandrock |  |  |  | Leicestershire County Council
Knossington |  | Village | 36505 | Knossington, Melton Mowbray | Knossington |  | Fairly small village with much C19 brick and some C20 infill, and some older stone houses and cottages. Welsh slate and pantile roofs. | Conservation area | SK | 480080 | 308700 | Sandstone, Ferruginous | Northampton Sand (ferruginous sandstone) , Upper Lincolnshire Limestone , Northampton Sand (purple, bioturbated sandstone) |  |  |  | Leicestershire County Council
Large house |  | Building | 36506 | Knossington, Melton Mowbray | Knossington |  | Large 2 storey house with W, N and S wings, of coursed NS with a Welsh slate roof. | Conservation area | SK | 480057 | 308676 | Sandstone, Ferruginous | Northampton Sand (ferruginous sandstone) , Welsh Slate , Northampton Sand (purple, bioturbated sandstone) |  |  | Slate | Leicestershire County Council
St Peter |  | Building | 36507 | Knossington, Melton Mowbray | Knossington |  | Small church with 3 stage unbuttressed tower, mostly c.1400 but with older tower arch and modern belfry openings. N aisle with C13 blocked door and lancet window. S aisle and S chapel C13. Chancel restored 1882-3. Northampton Sand with Lincs Lst dressings. Lead roof except tiled chancel and porch. | Conservation area | SK | 480078 | 308700 | Sandstone, Ferruginous | Northampton Sand (ferruginous sandstone) , Northampton Sand (purple, bioturbated sandstone) , Upper Lincolnshire Limestone |  |  |  | Leicestershire County Council
1 Main Street |  | Building | 36508 | 1 Main Street, Knossington, Melton Mowbray | Knossington |  | Large 2 storey tall farmhouse of NS, in courses of various colours. Lincs lst repairs and for some mullioned windows. | Conservation area | SK | 480240 | 308585 | Sandstone, Ferruginous | Northampton Sand (ferruginous sandstone) , Northampton Sand (purple, bioturbated sandstone) , Upper Lincolnshire Limestone , Welsh Slate |  |  | Slate | Leicestershire County Council
Laughton |  | Village | 36509 | Laughton, Market Harborough | Laughton | Laughton | Small dispersed hamlet of C16-19 brick farms and houses and a few large C20 houses blended in. Some timber framed buildings with a few rendered. Tile and thatch roofs. Some fabulous thatched cob walls. | Conservation area | SP | 465903 | 289157 | Not entered | Cobbles – Bunter , Upper Lincolnshire Limestone , Ketton Stone , Northampton Sand (ferruginous sandstone) |  |  | Thatch | Leicestershire County Council
Cob wall |  | Other | 36510 | Laughton, Market Harborough | Laughton | Laughton | 2.5m high cob wall, very well maintained with a deep thatched 'roof' and brick-lined doorways. On a base of Bunter cobbles. Mud includes flints pebbles. | Conservation area. Listed Status: LBII | SP | 465914 | 289133 | Not entered | Cob , Cobbles – Bunter |  |  | Thatch | Leicestershire County Council
Cob wall and barn |  | Other | 36511 | Laughton, Market Harborough | Laughton | Laughton | Surrounding the churchyard, a 2.5m high cob wall, very well maintained with a deep thatched 'roof' and extending into a small barn / store house. On a base of Bunter cobbles. | Conservation area. Listed Status: LBII | SP | 465882 | 289143 | Not entered | Cob , Cobbles – Bunter |  |  | Thatch | Leicestershire County Council
St Luke |  | Building | 36512 | Laughton, Market Harborough | Laughton |  | Only the nave remains of the original church with a simple C19 belcote at the west end. W wall is coursed cobbles with limestone quoins. Aisles removed 1784. Chancel 1879-80, of Northampton Sand ashlar with Ketton Stone quoins. Nave walls have Lincs Lst arches with limestone, and ironstone infill and cobble surrounds. Slate roof - Swithland on nave and Collyweston on chancel and vestry. | Conservation area. Listed Status: LBII | SP | 465903 | 289157 | Not entered | Cobbles – Bunter , Slate , Upper Lincolnshire Limestone , Ketton Stone , Northampton Sand (ferruginous sandstone) |  |  | Slate | Leicestershire County Council
Launde Abbey chapel |  | Building | 36513 | Launde Abbey, Loddington, Leicester | Launde Abbey |  | Original priory of 1119-25 - the chancel survives as the present chapel. Major restoration 1839-40. Typical Northampton Sand of greyish-brown and purple ferruginous sandstone with belemnites, serpulids, pentacrinoid ossicles and U shaped burrows. Lincs Lst dressings. |  | SK | 479750 | 304372 | Sandstone, Ferruginous | Northampton Sand (ferruginous sandstone) , Millstone Grit , Upper Lincolnshire Limestone , Northampton Sand (purple, bioturbated sandstone) , Dane Hills Sandstone |  |  |  | Leicestershire County Council
Launde Abbey house |  | Other | 36514 | Launde Abbey, Loddington, Leicester | Launde Abbey |  | Large 2 storey early C17 H-shaped house incorporating chapel. Northampton Sand ashlar with partial repairs (2010) near roof level using Banbury Ironstone. Lincs Lst dressings. Owned by Diocese of Leicester and run as a retreat house. |  | SK | 479732 | 304361 | Sandstone, Ferruginous | Northampton Sand (ferruginous sandstone) , Slate , Northampton Sand (purple, bioturbated sandstone) , Upper Lincolnshire Limestone |  |  | Slate | Leicestershire County Council
Leire |  | Village | 36530 | Leire, Lutterworth | Leire | Leire | Brick and rendered C18-19 village - a few big houses, a few cottages and many smaller houses, but with clusters of C20 development throughout. Stone is used for the church (squared sandstone and diorite) and appears to have been used for the lower parts of some of the older buildings (angular rubblestone) but has been painted over. Welsh slate roofs on the older houses, tiles elswhere. | Conservation area | SP | 452573 | 290023 | Igneous, medium-grained | South Leicestershire Diorite , Welsh Slate , Upper Lincolnshire Limestone , Bromsgrove Sandstone |  |  |  | Leicestershire County Council
St Peter |  | Building | 36531 | Leire, Lutterworth | Leire | Leire | perpendicular 4 stage tower with clasping buttresses changing upwards to diagonal. Plain parapet with recessed spire. The rest of 1867-68: S porch, nave and N aisle, chancel and N vestry. Of diorite, mostly squared. Bromsgrove Sandstone tower. Millstone Grit and Lincs Lst dressings and mouldings. Red tile roof. | Conservation area. Listed Status: LBII | SP | 452573 | 290023 | Igneous, medium-grained | South Leicestershire Diorite , Lincolnshire Limestone , Bromsgrove Sandstone , Millstone Grit |  |  |  | Leicestershire County Council
Little Bowden |  | Village | 36532 | Little Bowden, Market Harborough | Little Bowden | Market Harborough | Mainly brick suburb of Market Harborough with much C20 development with pan tile roofs, but a few older stone buildings near the church, perhaps C16-18 in age. |  | SP | 474031 | 286945 | Sandstone, Ferruginous | Northampton Sand , Upper Lincolnshire Limestone |  |  |  | Leicestershire County Council
Little Bowden Manor |  | Building | 36533 | Little Bowden, Market Harborough | Little Bowden | Market Harborough | Very large 3 storey house of ashlar NS with Lincs Lst lintels and repairs. Brick chimney and Welsh slate roof. | Listed Status: LBII | SP | 473961 | 287034 | Sandstone, Ferruginous | Northampton Sand (ferruginous sandstone) , Welsh Slate , Upper Lincolnshire Limestone |  |  | Slate | Leicestershire County Council
Old Rectory |  | Building | 36534 | Rectory Lane, Little Bowden, Market Harborough | Little Bowden | Market Harborough | Large 3 storey house with 2 storey gabled front porch, of ashlar NS with Lincs Lst gables and mullioned windows. Graded slate roof - possibly Collyweston Slate. | Listed Status: LBI | SP | 474079 | 286977 | Sandstone, Ferruginous | Northampton Sand (ferruginous sandstone) , Upper Lincolnshire Limestone , Collyweston Stone |  |  | Slate | Leicestershire County Council
St Nicholas |  | Building | 36535 | Little Bowden, Market Harborough | Little Bowden |  | Northampton Sand dressed rubble and ashlar with Lincs Lst dressings. Nave, N aisle and N chapel C13 or early C14. Windows mostly Decorated style, but some perpendicular. Chancel windows Victorian. Double bellcote 1900-1. Modern SW extension of imported Marlstone. Roof - lead nave, but tiles for chancel and N chapel and Cumberland slate extension. | Listed Status: LBII | SP | 474031 | 286945 | Sandstone, Ferruginous | Northampton Sand (ferruginous sandstone) , Banbury Ironstone , Upper Lincolnshire Limestone , Northampton Sand (purple, bioturbated sandstone) |  |  |  | Leicestershire County Council
Little Dalby |  | Village | 36536 | Little Dalby, Melton Mowbray | Little Dalby |  | Small hamlet of a few farms, mostly of C18-19 brick and a few C20 semi-detached brick houses. Some use of Sandrock and oolite in older walls. Church and Hall are stone, but located out of the village, so do not affect the character. |  | SK | 477599 | 314192 | Sandstone, Ferruginous | Sandrock , Upper Lincolnshire Limestone |  |  |  | Leicestershire County Council
Farmhouse |  | Building | 36537 | Little Dalby, Melton Mowbray | Little Dalby |  | Large double gable fronted farmhouse with red brick W wing on a 1.3m Sandrock base, and coursed Sandrock E front of the house with oolite ashlar repairs and for some quoins and window surrounds. |  | SK | 477580 | 314248 | Sandstone, Ferruginous | Sandrock , Upper Lincolnshire Limestone |  |  |  | Leicestershire County Council
Little Dalby Hall |  | Building | 36538 | Little Dalby, Melton Mowbray | Little Dalby |  | Large 2 storey country house with Sandrock front and oolite dressings. The SE wing may also be of Lincs Lst. |  | SK | 477589 | 313515 | Sandstone, Ferruginous | Sandrock , Upper Lincolnshire Limestone , Slate |  |  | Slate | Leicestershire County Council
St John the Baptist |  | Building | 36539 | Little Dalby, Melton Mowbray | Little Dalby |  | 4 stage tower with set back capped buttresses, oolite at the base and Sandrock above. Ornamental course with carved heads at base of large havey broach spire. Tower rebuilt and the rest of the church remodelled 1851-2 with addition of transepts. perpendicular style clerestory. Sandrock church with Lincs Lst dressings. Roof - slate nave and transepts but lead porch. |  | SK | 477490 | 313644 | Sandstone, Ferruginous | Sandrock , Welsh Slate , Upper Lincolnshire Limestone |  |  |  | Leicestershire County Council
St John the Baptist |  | Building | 36540 | Little Stretton, Wigston | Little Stretton |  | Small church with 3 stage unbuttressed tower, Decorated style with perpendicular upper level. Low nave and chancel in one. Fine windows on S side, all different. S porch. Relatively uniform ironstone church of Sandrock / Marlstone type despite some nearby churches being of Northampton Sand. Bromsgrove Sandstone dressings with oolite repairs and a few erratic cobbles plastered in. |  | SK | 466864 | 300277 | Sandstone, Ferruginous | Sandrock , Cobbles – Bunter , Bromsgrove Sandstone , Upper Lincolnshire Limestone , Swithland Slate |  |  | Slate | Leicestershire County Council
Lockington |  | Village | 36541 | Lockington, Kegworth | Lockington | Lockington & Hemington | Small rural village of C16-19 farm houses and cottages, all of brick with a stone church and pseudo-stone hall. No modern development. | Conservation area | SK | 446795 | 327930 | Sandstone, medium-grained | Bromsgrove Sandstone , Skerry , Millstone Grit |  |  |  | Leicestershire County Council
Lockington Hall |  | Building | 36542 | Lockington, Kegworth | Lockington | Lockington & Hemington | Large square sombre looking hall now used as a business centre. Rendered to have the appearance of grey stone, with Millstone Grit quoins, east columns and west wing. | Conservation area. Listed Status: LBII | SK | 446800 | 328163 | Sandstone | Millstone Grit , Slate |  |  | Slate | Leicestershire County Council
St Nicholas |  | Building | 36543 | Lockington, Kegworth | Lockington | Lockington & Hemington | Unspoiled - except for lowering of E windows - C13 church with 5 stage tower, N and S aisles and S porch. Chancel SE window damaged by subsidence. Bromsgrove SSt ashlar. Lower panel of twin lancet windows infilled with pale grey skerry sandstone. Lead nave and aisles and Swithland Slate porch and chancel. | Conservation area. Listed Status: LBII | SK | 446795 | 327930 | Sandstone, medium-grained | Bromsgrove Sandstone , Swithland Slate , Skerry |  |  |  | Leicestershire County Council
Loddington |  | Village | 36544 | Loddington, Leicester | Loddington |  | Very dispersed hamlet of several farms, a hall and church, the latter being well SW of the village. A few large new brick or rendered houses and older houses of ironstone. | Conservation area | SK | 478901 | 302335 | Sandstone, Ferruginous | Northampton Sand (ferruginous sandstone) , Northampton Sand (purple, bioturbated sandstone) , Upper Lincolnshire Limestone |  |  |  | Leicestershire County Council
Holly Cottage |  | Building | 36545 | Main Street, Loddington, Leicester | Loddington |  | Long 2 storey thatched cottage of roughly coursed ironstone | Conservation area | SK | 478834 | 302363 | Sandstone, Ferruginous | Northampton Sand (ferruginous sandstone) |  |  | Thatch | Leicestershire County Council
St Michael |  | Building | 36546 | Loddington, Leicester | Loddington |  | Short 3 stage C13 tower with clasping buttresses. Northampton Sand, unusually even for the battlements. Decorated style bell openings. Arcades slightly different but c.1300. Chancel and clerestory with perpendicular style windows. Northampton Sand ashlar, but chancel of NS rubblestone. Part rendered S aisle. Lincs Lst dressings. Lead roof except slate porch. | Conservation area | SK | 478627 | 302001 | Sandstone, Ferruginous | Northampton Sand (ferruginous sandstone) , Northampton Sand (purple, bioturbated sandstone) , Welsh Slate , Upper Lincolnshire Limestone |  |  |  | Leicestershire County Council
Long Clawson |  | Village | 36547 | Long Clawson, Melton Mowbray | Long Clawson | Clawson, Hose & Harby | Large smart village of mixed C16-20 houses, mostly detached and of brick. Ironstone is used for the a few houses and the base of others and in the church. | Conservation area | SK | 472221 | 327187 | Sandstone, Ferruginous | Sandrock , Millstone Grit , Upper Lincolnshire Limestone , Blue Lias , Marlstone Rock |  |  |  | Leicestershire County Council
Churchyard wall |  | Other | 36548 | Church Lane, Long Clawson, Melton Mowbray | Long Clawson | Clawson, Hose & Harby | 1.5m high wall of roughly dressed Sandrock, some of it very shelly, plus minor amounts of Blue Lias and a few large blocks of pale grey limestone with Gryphea shells. | Conservation area | SK | 472195 | 327187 | Sandstone, Ferruginous | Sandrock , Blue Lias |  |  |  | Leicestershire County Council
Garden wall of Manor House |  | Other | 36549 | West End, Long Clawson, Melton Mowbray | Long Clawson | Clawson, Hose & Harby | Well-maintained 2m high cob wall on a base of cream coloured Lower Lincs Lst, possibly Collyweston Stone with Swithland Slate coping. | Conservation area. Listed Status: LBII | SK | 472217 | 327131 | Not entered | Cob , Swithland Slate , Collyweston Stone |  |  | Slate | Leicestershire County Council
Manor House |  | Building | 36550 | West End, Long Clawson, Melton Mowbray | Long Clawson | Clawson, Hose & Harby | Large 3 storey gabled L-shaped Sandrock house with mullioned windows and decorative brick stacks above broad stone chimney breasts. Steeply pitched Swithland Slate roof. Fine grained oolite for windows and dressed coursed Sandrock elsewhere. | Conservation area. Listed Status: LBII* | SK | 472203 | 327112 | Sandstone, Ferruginous | Sandrock , Swithland Slate , Upper Lincolnshire Limestone |  |  | Slate | Leicestershire County Council
St Remigius |  | Building | 36551 | Long Clawson, Melton Mowbray | Long Clawson |  | Large church with crossing tower, 2 stages in Decorated style and embattled. perpendicular aisles with porches. S porch embattled with pinnacles - late C14. Both transepts remain, but N transept incorporated into chancel aisle. perpendicular clerestory. Sandrock church with oolite dressings and repairs and minor other stones, including Millstone Grit in N porch. Roof lead, except Swithland Slate chancel and S transept. | Conservation area. Listed Status: LBII | SK | 472221 | 327187 | Sandstone, Ferruginous | Sandrock , Swithland Slate , Marlstone Rock , Banbury Ironstone , Upper Lincolnshire Limestone , Millstone Grit |  |  |  | Leicestershire County Council
Long Whatton |  | Village | 36552 | Long Whatton, Kegworth | Long Whatton |  | Long linera village with a lot of C20 development at the SE end. Many C18-19 brick and some rendered houses, cottages and a couple of farms. Few older buildings. Charnian rubblestone, much of it volcaniclastic sandstone, used for base courses, part walls and garden walls. Stone church. | Conservation area | SK | 448236 | 323321 | Sandstone | Charnian – volcaniclastic sandstone , Millstone Grit , Cobbles – Bunter , Bromsgrove Sandstone , Charnian – igneous , Ketton Stone , Mountsorrel Granodiorite |  |  |  | Leicestershire County Council
Garden wall of The Manor House |  | Other | 36553 | Main Street, Long Whatton, Kegworth | Long Whatton |  | Long low wall of Charnian rubblestone with newer coping of Mountsorrel Granodiorite. | Conservation area | SK | 447880 | 323522 | Not entered | Charnian – mixed , Mountsorrel Granodiorite |  |  |  | Leicestershire County Council
All Saints |  | Building | 36554 | Long Whatton, Kegworth | Long Whatton |  | 4 stage tower with clasping buttresses and parapet. Unusual tower location at E end of S aisle, with lancets facing towards aisle, suggesting it predates the latter. Broad west frontage with 3 steep gables, each with a window, the centre one raised above W door. This appears to be a single stage restoration of nave and ailses - dated 1866. Mixed lithologies, but mainly Charnian volcaniclastics. N aisle and base of W wall, buttresses and dressings of Triassic Sst. Vestry of Peldar porphyroid. Millstone Grit repairs. | Conservation area | SK | 448236 | 323321 | Sandstone | Charnian – volcaniclastic sandstone , Welsh Slate , Bromsgrove Sandstone , Millstone Grit , Peldar Dacite Breccia , Cobbles – Bunter , Upper Lincolnshire Limestone |  |  | Slate | Leicestershire County Council
Ivy House Farm |  | Building | 36555 | Main Street, Long Whatton, Kegworth | Long Whatton |  | Large 3 storey old brick house with sandstone quoins and on a 1.5m base of Charnian rubblestone. Swithland Slate roof. | Conservation area | SK | 447703 | 323588 | Not entered | Charnian – mixed , Millstone Grit , Swithland Slate |  |  | Slate | Leicestershire County Council
61 Main Street |  | Building | 36556 | 61 Main Street, Long Whatton, Kegworth | Long Whatton |  | Large 2 storey timber framed and rendered house on a 1.2m base of angular Charnian rubblestone. Swithland Slate roof. | Conservation area | SK | 447949 | 323483 | Sandstone | Charnian – volcaniclastic sandstone , Swithland Slate |  |  | Slate | Leicestershire County Council
All Saints |  | Building | 36557 | Loughborough | Loughborough |  | Geologically, a church in 2 parts - an older chancel of local rubblestone and the remainder of this impressive building restored in 1860-3 in ashlar sandstone. Perpendicular tower and clerestory. Tower in 4 stages with decorated battlements and pinnacles. | Conservation area. Listed Status: LBII | SK | 453812 | 319941 | Sandstone | Millstone Grit , Triassic Red Sandstone , Mountsorrel Granodiorite , Upper Lincolnshire Limestone , Charnian – metasediments , Swithland Slate , North Charnwood Diorite |  |  |  | Leicestershire County Council
Emmanuel Church |  | Building | 36558 | Loughborough | Loughborough |  | Large Victorian church of Millstone Grit ashlar with a textured surface. Nave, N and S aisles, chancel and W tower and a large new extension for social facilities to the NW. | Conservation area. Listed Status: LBII* | SK | 453369 | 319111 | Sandstone | Millstone Grit |  |  |  | Leicestershire County Council
Holy Trinity - Moor Lane |  | Building | 36559 | Loughborough | Loughborough |  | Large church with wide nave and transepts. Of diorite rubblestone with limestone dressings. | Listed Status: LBI | SK | 454070 | 319488 | Igneous, medium-grained | Mountsorrel Granodiorite , Upper Lincolnshire Limestone |  |  |  | Leicestershire County Council
Old Rectory |  | Other | 36560 | Loughborough | Loughborough |  | Ruin of old rectory walls incorporated into a modern building, now a museum. Possibly originally a C13 manor house. E wall of Bromsgrove Sandstone, remainder of mixed local rubblestone. |  | SK | 453759 | 319984 | Sandstone, medium-grained | Bromsgrove Sandstone , Swithland Slate , Charnian – volcaniclastic breccia , North Charnwood Diorite , Charnian – volcaniclastic sandstone , Charnian – banded tuff |  |  |  | Leicestershire County Council
All Saints |  | Building | 36561 | Lowesby, Leicester | Lowesby |  | Ironstone church from 1209. Short 3 stage tower with angled buttresses. Lincs Lst gargoyles and battlements. Spire removed C18. Elaborate perpendicular style for remainder of building. Clerestory and aisles have plain limestone parapet. Chancel crenulated with gargoyles. | Conservation area | SK | 472373 | 307468 | Sandstone, Ferruginous | Sandrock , Upper Lincolnshire Limestone |  |  |  | Leicestershire County Council
Lubenham |  | Village | 36562 | Lubenham, Market Harborough | Lubenham |  | Small village mostly of C17-19 brick cottages and houses with a few large C20 houses on the east side. Stone is used for the church, pub and the footings of a few houses. Slate roofs and a few of thatch. | Conservation area | SP | 470523 | 287070 | Sandstone, Ferruginous | Northampton Sand (ferruginous sandstone) , Upper Lincolnshire Limestone , Welsh Slate , Northampton Sand (purple, bioturbated sandstone) |  |  | Slate | Leicestershire County Council
All Saints |  | Building | 36563 | Lubenham, Market Harborough | Lubenham |  | Complex church masonry with many stages of building / repair. The use of Northampton Sand only just exceeds that of Lincs Lst. Squat 2 stage embattled tower, nave chancel, 2 aisles, N chapel and S porch. Oldest part = 2 late C12 circular piers in N arcade. N and S aisles late C13. perpendicular clerestory. | Conservation area. Listed Status: LBII | SP | 470523 | 287070 | Sandstone, Ferruginous | Northampton Sand (ferruginous sandstone) , Northampton Sand (purple, bioturbated sandstone) , Upper Lincolnshire Limestone |  |  |  | Leicestershire County Council
Coach and Horses |  | Building | 36564 | Main Street, Lubenham, Market Harborough | Lubenham | Lubenham | Large 2 storey inn with central gabled front. Ashlar NS with Lincs Lst drip course half way up the wall and for the window frames. Slate roof. | Conservation area | SP | 470593 | 287363 | Sandstone, Ferruginous | Northampton Sand (ferruginous sandstone) , Upper Lincolnshire Limestone , Welsh Slate |  |  | Slate | Leicestershire County Council
Eden House |  | Building | 36565 | Church Walk, Lubenham, Market Harborough | Lubenham | Lubenham | Long 2 storey brick timber framed house on 60cm base of dressed NS. Gabled roof windows and brick chimney. | Conservation area. Listed Status: LBII | SP | 470612 | 287062 | Sandstone, Ferruginous | Northampton Sand (ferruginous sandstone) |  |  |  | Leicestershire County Council
St Mary |  | Building | 36566 | Lutterworth | Lutterworth |  | Large cobble church. 4 stage tower with ugly external NW stair tower. The top stage 1761 replaces spire blown down in 1703. Aisles and nave have C14 roofs. N chapel and vestry of 1867-9 and porch 1881 built of cobbles like the rest of the church. Coursed sandstone in new vestry. Sandstone buttresses and dressings. Minor other stone, including a red sandstone, possibly Coventry Sst from Warks, and even some Purbeck marble. | Conservation area. Listed Status: LBII | SP | 454249 | 284453 | Not entered | Cobbles – Bunter , Calcareous tufa , Northampton Sand , Blue Lias , Bromsgrove Sandstone |  |  |  | Leicestershire County Council
Dixie Grammar School |  | Other | 36567 | Station Road, Market Bosworth, Hinckley | Market Bosworth | Market Bosworth | Imposing 3 storey building with central clock / bell tower and octagonal pillars, all of perfect ashlar Bromsgrove Sandstone. Roof not visible. | Conservation area. Listed Status: LBII | SK | 440540 | 303104 | Sandstone, medium-grained | Bromsgrove Sandstone |  |  |  | Leicestershire County Council
Rainbow Cottage |  | Building | 36568 | Shenton Lane, Market Bosworth, Hinckley | Market Bosworth | Market Bosworth | Small 2 storey thatched cottage of brick on a 1m base of skerry sandstone | Conservation area. Listed Status: LBI | SK | 440640 | 303009 | Sandstone, fine-grained | Skerry |  |  | Thatch | Leicestershire County Council
St Peter |  | Building | 36569 | Market Bosworth, Hinckley | Market Bosworth | Market Bosworth | Tower 1325, decorated style with perpendicular top stage, embattled with pinnacles and spire. N aisle style as tower, but S aisle, clerestory and chancel perpendicular. Porch 1737 and modern vestry. Ashlar Bromsgrove Sandstone with Millstone Grit repairs. Limestone dressings. Lead roof, but Welsh slate vestry. | Conservation area. Listed Status: LBII* | SK | 440746 | 303257 | Sandstone, medium-grained | Bromsgrove Sandstone , Upper Lincolnshire Limestone , Millstone Grit |  |  |  | Leicestershire County Council
Thatched cottage |  | Building | 36570 | 23 Main Street, Market Bosworth, Hinckley | Market Bosworth | Market Bosworth | Long low 2 storey timber-framed cottage, of brick on a 1.5m base of pale grey skerry sandstone. | Conservation area. Listed Status: LBII | SK | 440647 | 303044 | Sandstone, fine-grained | Skerry |  |  | Thatch | Leicestershire County Council
Baptist Church |  | Building | 36571 | Coventry Road, Market Harborough | Market Harborough | Market Harborough | Large red brick building with highly decorative Lincs Lst dressings | Conservation area | SP | 473298 | 287145 | Limestone, Ooidal | Upper Lincolnshire Limestone , Welsh Slate |  |  | Slate | Leicestershire County Council
Harborough Theatre |  | Building | 36572 | Church Square, Market Harborough | Market Harborough | Market Harborough | 3 storey building of dressed NS with Lincs Lst quoins and mullioned windows and a clay tile roof. Marked 1471, but Heritage Gateway give 1838 date and delisted. | Conservation area | SP | 473391 | 287256 | Sandstone, Ferruginous | Northampton Sand (ferruginous sandstone) , Upper Lincolnshire Limestone |  |  |  | Leicestershire County Council
Market Harborough Building Society |  | Building | 36573 | The Square, Market Harborough | Market Harborough | Market Harborough | Large 2 storey house with gabled roof windows. Ashlar NS at the front with smaller dressed blocks at the gable ends. Lincs Lst door frame and for some sills and lintels. Corners of bay window walls at the front of the building replaced with unknown buff coloured sandstone. Slate roof. | Conservation area. Listed Status: LBII | SP | 473421 | 287146 | Sandstone, Ferruginous | Northampton Sand (ferruginous sandstone) , Welsh Slate , Upper Lincolnshire Limestone |  |  | Slate | Leicestershire County Council
Pizza Express |  | Building | 36574 | St Mary'S Place, Market Harborough | Market Harborough | Market Harborough | Grand house, mostly of dressed NS with Lincs Lst used for mullioned windows and a few repairs. Roof of graded sized slates, possible Collyweston. | Conservation area. Listed Status: LBII | SP | 473481 | 287205 | Sandstone, Ferruginous | Northampton Sand (ferruginous sandstone) , Collyweston Stone , Upper Lincolnshire Limestone |  |  | Slate | Leicestershire County Council
St Dionysus |  | Building | 36575 | Market Harborough | Market Harborough | Market Harborough | Decorated style 4 stage elegant tower with Y-tracery, niches, friezes, surmounted by tall broach spire. Large church with Decorated style windows in chancel. The rest is perpendicular. High quality stone. All walls embattled. Northampton Sand ashlar with Lincs Lst dressings and repairs. | Conservation area. Listed Status: LBII* | SP | 473358 | 287285 | Sandstone, Ferruginous | Northampton Sand (ferruginous sandstone) , Northampton Sand (shelly limestone) , Upper Lincolnshire Limestone , Northampton Sand (purple, bioturbated sandstone) |  |  |  | Leicestershire County Council
St Mary in Arden |  | Building | 36576 | Market Harborough | Market Harborough | Market Harborough | Small single cell roofless ruin. Only the walls and porch remain. Perpendicular outer doorway and traces of Norman inner doorway. Exterior of excellent ashlar oolitic Lincs lst. Ironstone porch with oolite dressings. Interior walls mostly ironstone and oolite with some brick repairs. Steeple collapsed 1660 and church rebuilt 1693-4. | Listed Status: LBII* | SP | 474078 | 287503 | Limestone, Ooidal | Upper Lincolnshire Limestone , Northampton Sand (ferruginous sandstone) |  |  |  | Leicestershire County Council
Markfield |  | Village | 36577 | Markfield | Markfield |  | Large village, but expanded in recent years with smart brick development, but older hilltop area has C19 brick and a good number of stone houses. Situated beside the large Markfield quarries. | Conservation area | SK | 448705 | 310038 | Igneous, medium-grained | Markfieldite , Charnian – banded tuff , Charnian – volcaniclastic sandstone , Swithland Slate , Bromsgrove Sandstone , Millstone Grit |  |  |  | Leicestershire County Council
St Michael |  | Building | 36578 | Markfield | Markfield |  | 2 stage tower, the 1st stage tall, the 2nd set back, embattled with short spire and Decorated style openings.Medieval nave with Y-tracery windows. Medieval N aisle extended twice in C19. Local igneous and volcaniclastic stone with sandstone dressings. Roof part size-graded Swithland Slate and part Welsh slate. | Conservation area | SK | 448705 | 310038 | Igneous, medium-grained | Markfieldite , Swithland Slate , Slate , Millstone Grit , Charnian – banded tuff , Bromsgrove Sandstone |  |  | Slate | Leicestershire County Council
The Old Police House |  | Building | 36579 | 196 Main Street, Markfield | Markfield |  | Symmetrical plain fronted 2 storey house of angular diorite with brick quoins and window surrounds | Conservation area | SK | 448971 | 310507 | Igneous, medium-grained | Markfieldite , Slate |  |  | Slate | Leicestershire County Council
The School House |  | Building | 36580 | The Green, Markfield | Markfield |  | Symmetrical 2 storey house of dark diorite with yellow brick lintels | Conservation area | SK | 448799 | 309961 | Igneous, medium-grained | Markfieldite , Welsh Slate |  |  | Slate | Leicestershire County Council
188 Main Street |  | Building | 36581 | 188 Main Street, Markfield | Markfield |  | Symmetrical 2 storey house with gabled porch and decorative courses of yellow brick below the eaves | Conservation area | SK | 448977 | 310460 | Igneous, medium-grained | Markfieldite , Charnian – volcaniclastic sandstone , Welsh Slate |  |  | Slate | Leicestershire County Council
St Laurence |  | Building | 36582 | Measham, Ashby-De-La-Zouch | Measham |  | Medieval decorated style embattled church, except tower which collapsed 1773 and rebuilt post 1777 in 3 stages with ornamented drip moulds and round headed bell openings with Y tracery. Contiguous nave, chancel and aisles all in one. Windows are all decorated but with evolving detail. S porch is perpendicular. | Conservation area | SK | 433528 | 312219 | Sandstone, medium-grained | Bromsgrove Sandstone |  |  |  | Leicestershire County Council
Medbourne |  | Village | 36583 | Medbourne, Market Harborough | Medbourne |  | Large village with stone dominating the central area with some large houses and cottages. Some C19 brick houses and cottages and C20 development on the village edges. | Conservation area | SP | 479964 | 293071 | Sandstone, Ferruginous | Northampton Sand (ferruginous sandstone) , Collyweston Stone , Nevill Holt Stone , Upper Lincolnshire Limestone |  |  |  | Leicestershire County Council
Churchyard wall |  | Other | 36584 | Medbourne, Market Harborough | Medbourne |  | 1.5m high wall built of Northampton Sand and Collyweston Stone, used as thinly bedded flags, including as coping. |  | SP | 479971 | 293016 | Sandstone, Ferruginous | Northampton Sand (ferruginous sandstone) , Collyweston Stone |  |  |  | Leicestershire County Council
Horse and Trumpet |  | Building | 36585 | Old Green, Medbourne, Market Harborough | Medbourne |  | Very large 3 storey plain fronted house, now a restaurant. Thatched roof. | Conservation area | SP | 480009 | 292929 | Sandstone, Ferruginous | Northampton Sand (ferruginous sandstone) |  |  | Thatch | Leicestershire County Council
Large house |  | Building | 36586 | Hallaton Road, Medbourne, Market Harborough | Medbourne |  | Very large gable fronted house with mullioned windows | Conservation area | SP | 479893 | 293051 | Sandstone, Ferruginous | Northampton Sand (ferruginous sandstone) , Collyweston Stone , Upper Lincolnshire Limestone |  |  |  | Leicestershire County Council
St Giles |  | Building | 36587 | Medbourne, Market Harborough | Medbourne |  | Unusual design of church, with only a S aisle, with N and S transepts attached to nave and S aisle to the S transept. N transept converted to a school C17, and used as parish rooms since 1868. perpendicular 4 stage embattled tower. Chancel rebuilt 1876 and nave and S aisle restored 1880. Of Northampton Sand and Nevill Holt Stone, with Collyweston Slate roof. Lincs Lst dressings. |  | SP | 479964 | 293071 | Sandstone, Ferruginous | Northampton Sand (ferruginous sandstone) , Northampton Sand (shelly limestone) , Upper Lincolnshire Limestone , Collyweston Stone , Nevill Holt Stone |  |  | Slate | Leicestershire County Council
The Old Forge |  | Building | 36588 | Medbourne, Market Harborough | Medbourne |  | Large 2 storey house with curved arched windows | Conservation area | SP | 480043 | 293132 | Sandstone, Ferruginous | Northampton Sand (ferruginous sandstone) , Welsh Slate |  |  | Slate | Leicestershire County Council
The Old Queen House |  | Building | 36589 | Medbourne, Market Harborough | Medbourne |  | Unusual narrow 3 storey thatched house | Conservation area | SP | 479953 | 293142 | Sandstone, Ferruginous | Northampton Sand (ferruginous sandstone) |  |  | Thatch | Leicestershire County Council
The Shieling |  | Building | 36590 | Hallaton Road, Medbourne, Market Harborough | Medbourne |  | 2 storey plan fronted cottage of roughly coursed NS | Conservation area | SP | 479916 | 293085 | Sandstone, Ferruginous | Northampton Sand (ferruginous sandstone) |  |  |  | Leicestershire County Council
Leicester Road Bridge |  | Other | 36591 | Leicester Road, Melton Mowbray | Melton Mowbray |  | Bridge with 5 arches of ashlar Lincs Lst dated 1772 and widened 1930. Top three courses of large blocks of cross bedded red sandstone. | Conservation area | SK | 475009 | 319103 | Limestone, Ooidal | Upper Lincolnshire Limestone |  |  |  | Leicestershire County Council
Anne of Cleeves |  | Building | 36592 | Burton Street, Melton Mowbray | Melton Mowbray |  | Long low 2 storey inn of roughly coursed pale Sandrock and some Marlstone with Collyweston Slate roof. Lincs Lst for some window sills and frames. | Conservation area | SK | 475313 | 318987 | Sandstone, Ferruginous | Sandrock , Marlstone Rock , Collyweston Stone , Upper Lincolnshire Limestone |  |  |  | Leicestershire County Council
Colles Memorial Church Institute |  | Building | 36593 | Burton Street, Melton Mowbray | Melton Mowbray |  | Very ornate embattled 2 storey building, now a pizza restaurant. Dressed Sandrock with base courses of darker Marlstone and Lincs Lst dressings. | Conservation area | SK | 475307 | 319071 | Sandstone, Ferruginous | Sandrock , Slate , Upper Lincolnshire Limestone , Marlstone Rock |  |  | Slate | Leicestershire County Council
Egerton Lodge |  | Building | 36594 | Leicester Road, Melton Mowbray | Melton Mowbray |  | Very large 2 storey house of coursed Sandrock with Lincs Lst dressings. Converted to a residential home for the elderly. | Conservation area | SK | 475012 | 319190 | Sandstone, Ferruginous | Sandrock , Slate , Upper Lincolnshire Limestone |  |  | Slate | Leicestershire County Council
Maison de Dier |  | Building | 36595 | Burton Street, Melton Mowbray | Melton Mowbray |  | Long 2 storey buildings with 3 front gables and mullioned windows. Built of a very dark cream to yellow brown shell detrital grainstone, probably Sandrock. Lincs Lst oolite windows and door. Restored 1891. | Conservation area | SK | 475323 | 319022 | Sandstone, Ferruginous | Sandrock , Upper Lincolnshire Limestone , Collyweston Stone |  |  |  | Leicestershire County Council
St Mary |  | Building | 36596 | Melton Mowbray | Melton Mowbray |  | Magnificent church. The oldest part if the middle section of the crossing tower with superb Early English windows. Above a corbel it is perpendicular with frieze, battlements, 8 tall pinnacles and incongruous spire. The church has transepts with aisles and a tall embattled perpendicular clerestory which encloses these and the nave aisles. Highly decorated porch of 1320-30. The masonry is entirely ashlar limestone, including the cream coloured Lower Lincs Limestone with burrow structures from Waltham area. More durable oolitic stone is used for the tracery and dressings - from classic Upper Lincs Lst quarries. Lead roof, except slate chancel. | Conservation area | SK | 475275 | 319025 | Limestone, Ooidal | Upper Lincolnshire Limestone , Waltham Village Stone |  |  |  | Leicestershire County Council
The Old Courthouse |  | Other | 36597 | Melton Mowbray | Melton Mowbray |  | 2 storey house with mullioned windows. Built of yellow- brown shell-detrital grainstone, possibly Sandrock. Lincs Lst windows and Swithland Slate roof. | Conservation area | SK | 475229 | 319078 | Sandstone, Ferruginous | Sandrock , Upper Lincolnshire Limestone , Swithland Slate |  |  | Slate | Leicestershire County Council
Misterton |  | Village | 36598 | Misterton, Lutterworth | Misterton | Misterton | Small dispersed hamlet of a few large C18-20 brick houses and farm buildings, with the only stone being used for the church. |  | SP | 455703 | 283992 | Sandstone, medium-grained | Bromsgrove Sandstone , Triassic Red Sandstone , Cobbles – Bunter , Upper Lincolnshire Limestone |  |  |  | Leicestershire County Council
St Leonard |  | Building | 36599 | Misterton, Lutterworth | Misterton | Misterton | 3 stage tower with corbel and broach spire. Windows Decorated in aisles and perpendicular in chancel. Plain parapet and frieze to N aisle, embattled frieze to S aisle. Small chancel with perpendicular and Y-tracery windows. 2-storey stone porch with niches and window in upper storey. Ashlar Triassic Sst church with erratic clerestory. Oolite repairs, including some window and door frames. | Listed Status: LBII | SP | 455703 | 283992 | Sandstone, medium-grained | Bromsgrove Sandstone , Upper Lincolnshire Limestone , Triassic Red Sandstone , Cobbles – Bunter |  |  |  | Leicestershire County Council
Abbey shop |  | Building | 36600 | Mount St Bernards, Loughborough | Mount St Bernards |  | Long 2 storey refectory style building with pointed upper windows. Charnian angular rubblestone with Swithland Slate roof. | Listed Status: LBII | SK | 445845 | 316166 | Not entered | St Bernard Tuff , Peldar Dacite Breccia , Charnian – banded tuff , Swithland Slate , Bromsgrove Sandstone |  |  | Slate | Leicestershire County Council
Gate House |  | Building | 36601 | Mount St Bernards, Loughborough | Mount St Bernards |  | 2 storey house of angular Charnian rubblestone, with brick quoins and window surrounds and tile roof. |  | SK | 446427 | 316350 | Not entered | Charnian – metasediments |  |  |  | Leicestershire County Council
Mount St Bernards Abbey |  | Building | 36602 | Mount St Bernards, Loughborough | Mount St Bernards |  | Large 3 part church - E nave, central sanctuary - partly beneath tower, and chancel, all with aisles. Extensive subsidiary buildings including cloister garth, lady chapel and chapter house to the south of the main building. Founded in 1835 for Cistercian monks, the church was begun in 1843 with nave and aisles but ran out of money; it was not completed until 1939. Built of local volcanic / igneous stone - some probably from a small stone quarry right beside the abbey, with Lincolnshire Limestone dressings. | Listed Status: LBII | SK | 445796 | 316190 | Not entered | St Bernard Tuff , Peldar Dacite Breccia , Ketton Stone , Swithland Slate |  |  | Slate | Leicestershire County Council
Mountsorrel |  | Village | 36603 | Mountsorrel, Loughborough | Mountsorrel | Mountsorrel | Large, long linear village beside one of the largest aggregate quarries in Europe, although it is well hidden from village view. It is the source of Mountsorrel Granodiorite, used in older houses, especially C19 houses in the village and for boundary walls and churches. Despite this, the village is built mainly of brick, of C18-20, including Victorian terraces. | Conservation area | SK | 458099 | 314685 | Igneous, medium-grained | Mountsorrel Granodiorite , Upper Lincolnshire Limestone |  |  |  | Leicestershire County Council
Baptist Chapel |  | Building | 36604 | Leicester Road, Mountsorrel, Loughborough | Mountsorrel | Mountsorrel | Oblong building fronted with 'crazy-paved' Mountsorrel Granodiorite with oolite dressings. The back of the building is red brick. | Conservation area | SK | 458371 | 314780 | Igneous, medium-grained | Mountsorrel Granodiorite , Upper Lincolnshire Limestone |  |  |  | Leicestershire County Council
Christchurch |  | Building | 36605 | Rothley Road, Mountsorrel, Loughborough | Mountsorrel | Mountsorrel | 4 stage tower with small octagonal steeple above a pyramidal tiled roof. Church is of coursed squared blocks of granodiorite, except in the chancel which is crazy paved. Lincs lst dressings. Roof not clearly seen, but either tiles or Welsh slate. | Conservation area. Listed Status: LBII | SK | 458099 | 314685 | Igneous, medium-grained | Mountsorrel Granodiorite , Upper Lincolnshire Limestone , Slate |  |  | Slate | Leicestershire County Council
Temperence Hall |  | Building | 36606 | 2 Leicester Road, Mountsorrel, Loughborough | Mountsorrel | Mountsorrel | Oblong single storey building with large rounded arched windows and square stone porch, now converted to a dwelling. Crazy paved granodiorite with yellow brick dressings and Welsh slate roof. | Conservation area | SK | 458220 | 315012 | Igneous, medium-grained | Mountsorrel Granodiorite , Welsh Slate |  |  | Slate | Leicestershire County Council
The Parish Rooms |  | Building | 36607 | Leicester Road, Mountsorrel, Loughborough | Mountsorrel | Mountsorrel | Small single storey building with stone porch. Granodiorite in squared coursed blocks at the front and angular rubbles at gable ends. Swithland Slate roof. | Conservation area. Listed Status: LBII | SK | 458288 | 314980 | Igneous, medium-grained | Mountsorrel Granodiorite , Swithland Slate |  |  | Slate | Leicestershire County Council
71 The Green |  | Building | 36608 | 71 The Green, Mountsorrel, Loughborough | Mountsorrel | Mountsorrel | 3 storey house, the lower 2 storeys of granodiorite and the upper of brick. Swithland slate roof. | Conservation area. Listed Status: LBII | SK | 458210 | 314698 | Igneous, medium-grained | Mountsorrel Granodiorite , Swithland Slate |  |  | Slate | Leicestershire County Council
7 Watling Street |  | Building | 36609 | 7 Watling Street, Mountsorrel, Loughborough | Mountsorrel | Mountsorrel | Large 2 storey gable-fronted house of large blocks of angular granodiorite, red brick window surrounds and large chimneys and Swithland Slate roof. | Conservation area. Listed Status: LBII | SK | 458176 | 315022 | Igneous, medium-grained | Mountsorrel Granodiorite , Swithland Slate |  |  | Slate | Leicestershire County Council
38 Market Place |  | Building | 36610 | 38 Market Place, Mountsorrel, Loughborough | Mountsorrel | Mountsorrel | Tall 2 storey end terrace house of large blocks of angular granodiorite. Roof level raised but a few courses of red brick. Swithland Slate roof. | Conservation area. Listed Status: LBI | SK | 458169 | 315056 | Igneous, medium-grained | Mountsorrel Granodiorite , Swithland Slate |  |  | Slate | Leicestershire County Council
Mowsley |  | Village | 36611 | Mowsley, Market Harborough | Mowsley |  | Small quiet village of brick, mostly C18-19 houses with matching C20 infill and some larger detached houses on the edge of the village. Stone church and churchyard wall. |  | SP | 464704 | 289071 | Not entered | Cobbles – Bunter , Calcareous tufa , Bromsgrove Sandstone , Northampton Sand , Cobbles – flint , Wreake Limestone , Upper Lincolnshire Limestone |  |  |  | Leicestershire County Council
St Nicholas |  | Building | 36612 | Mowsley, Market Harborough | Mowsley |  | Unusual single-build church with two transepts, S porch and bellcote. Restored and walls scraped 1882. Diverse mix of stone. Predominantly an erratic (cobble) church with Lincs Lst and grey sandstone dressings and mixed other stone in walls. |  | SP | 464704 | 289071 | Not entered | Cobbles – Bunter , Cobbles – flint , Upper Lincolnshire Limestone , Swithland Slate , Wreake Limestone , Northampton Sand , Bromsgrove Sandstone , Calcareous tufa |  |  | Slate | Leicestershire County Council
Muston |  | Village | 36613 | Muston, Bottesford | Muston | Bottesford | Small affluent village with large C20 brick houses and a few semi-detached smaller ones. Some C17-19 brick farmhouses and two stone houses, stone church and remnants of stone in a few older buildings. |  | SK | 482902 | 337843 | Sandstone, Ferruginous | Sandrock , Marlstone Rock (limestone type 1) , Marlstone Rock , Upper Lincolnshire Limestone |  |  |  | Leicestershire County Council
Peacock Farm |  | Building | 36614 | Muston, Bottesford | Muston | Bottesford | Large 2 storey farmhouse of roughly coursed ironstone, brick chimneys and red pantile roof. | Listed Status: LBII | SK | 482705 | 337638 | Limestone | Marlstone Rock |  |  |  | Leicestershire County Council
St John the Baptist |  | Building | 36615 | Muston, Bottesford | Muston | Bottesford | 4 stage decorated tower with unusual broach spire. Decorated N aisle and chancel. perpendicular S aisle, clerestory and porches. Tower almost all ironstone ashlar. Chancel of small dressed rubble ironstone with two oolite courses, corbel and top panel. Lincs Lst used for quoins and mouldings. | Listed Status: LBII | SK | 482902 | 337843 | Sandstone, Ferruginous | Sandrock , Upper Lincolnshire Limestone |  |  |  | Leicestershire County Council
Stone House |  | Building | 36616 | Muston, Bottesford | Muston | Bottesford | 2 storey square house of roughly coursed fossiliferous ironstone in small brick-like blocks, with a few Lincs Lst repairs to quoins. Red pantile roof. |  | SK | 482742 | 338199 | Limestone, Bioclastic | Marlstone Rock |  |  |  | Leicestershire County Council
Nailstone |  | Village | 36617 | Nailstone, Hinckley | Nailstone |  | Mixed style village, a number of old cottages and newer houses in similar style with interpersed varied C20 housing. From small semi-detached to large executive houses. Stone (very mixed) in a few garden walls and the church. |  | SK | 441803 | 307139 | Sandstone, medium-grained | Bromsgrove Sandstone , Skerry , Cobbles – local igneous , Millstone Grit , Charnian – mixed , South Charnwood Diorite |  |  |  | Leicestershire County Council
All Saints |  | Building | 36618 | Nailstone, Hinckley | Nailstone |  | 3 stage tower with cusped oriel window, corbel table and broad spire. Chancel with N and S lancet windows and 2 in decorated style. Wide, separately gabled tall N aisle. Mainly sandstone, but erratics and Charnian stone in chancel. |  | SK | 441803 | 307139 | Sandstone, medium-grained | Bromsgrove Sandstone , Cobbles – local igneous , Millstone Grit , Charnian – mixed , South Charnwood Diorite , Skerry |  |  |  | Leicestershire County Council
St Mary |  | Building | 36619 | Nanpantan, Loughborough | Nanpantan |  | Very small church with no tower or steeple |  | SK | 450358 | 317166 | Sandstone | Charnian – volcaniclastic sandstone |  |  |  | Leicestershire County Council
Narborough |  | Village | 36620 | Narborough, Leicester | Narborough |  | Very large village with C19-early C20 centre with local diorite used in older house footings, garden walls, church and school. Otherwise all brick, and about 80% C20-21 development on west of village. Some Bunter cobble paving. Welsh slate and pantile roofs. | Conservation area | SP | 454084 | 297540 | Igneous, medium-grained | South Leicestershire Diorite , Upper Lincolnshire Limestone , Cobbles – Bunter , Bromsgrove Sandstone , Dane Hills Sandstone , Millstone Grit |  |  |  | Leicestershire County Council
All Saints |  | Building | 36621 | Narborough, Leicester | Narborough |  | Perpendicular embattled 3 stage tower with diagonal buttresses. Nave with aisles. Perpendicular clerestory of erratics and diorite. Chancel of 1883 has thick lancets. Mainly of diorite with minor other stones. Diorite occurs as crazy-paved rubble and square dressed stone. Bromsgrove Sst, Millstone Grit and Lincs Lst dressings and repairs. Roof lead with Welsh slate chancel and porch. | Conservation area | SP | 454084 | 297540 | Igneous, medium-grained | South Leicestershire Diorite , Welsh Slate , Lincolnshire Limestone , Dane Hills Sandstone , Millstone Grit , Cobbles – Bunter , Bromsgrove Sandstone |  |  |  | Leicestershire County Council
Narborough Arms |  | Building | 36622 | Coventry Road, Narborough, Leicester | Narborough |  | 2 storey timber framed inn on a 1.5m base of mixed rubble - diorite, Bunter cobbles, Dane Hills Sst, with a sloping drip course of Swithland Slate above. | Conservation area | SP | 454015 | 297402 | Igneous, medium-grained | South Leicestershire Diorite , Slate , Dane Hills Sandstone , Cobbles – Bunter |  |  | Slate | Leicestershire County Council
Shining Stars Playschool |  | Other | 36623 | School Lane, Narborough, Leicester | Narborough |  | Large old school building now used for a playschool. Triple gable fronted 2 storey buildings of diorite with oolite sills and lintels and red brick trimming. | Conservation area | SP | 453991 | 297505 | Igneous, medium-grained | South Leicestershire Diorite , Upper Lincolnshire Limestone , Welsh Slate |  |  | Slate | Leicestershire County Council
Nether Broughton |  | Village | 36624 | Nether Broughton, Melton Mowbray | Nether Broughton | Broughton & Old Dalby | Large C17-20 village of small to moderate sized brick houses. Tile roofs, many of them pan tiles. Ironstone church and stone lower courses in some older houses. |  | SK | 469586 | 326210 | Sandstone, Ferruginous | Sandrock , Millstone Grit , Bulwell Stone , Marlstone Rock , Upper Lincolnshire Limestone , Mountsorrel Granodiorite |  |  |  | Leicestershire County Council
Hecadeck Cottage outhouse | Hecadeck Cottage | Building | 36625 | Church End, Nether Broughton, Melton Mowbray | Nether Broughton | Broughton & Old Dalby | Attached cob outbuildings of a large 2 storey brick farmhouse with pan tile roofs | Listed Status: LBII | SK | 469515 | 325944 | Not entered | Cob |  |  |  | Leicestershire County Council
Moat Farm |  | Building | 36626 | Middle Lane, Nether Broughton, Melton Mowbray | Nether Broughton | Broughton & Old Dalby | Large 2 storey brick farmhouse with the lower 1m of coursed dressed Sandrock and Marlstone blocks |  | SK | 469556 | 325827 | Sandstone, Ferruginous | Sandrock , Marlstone Rock |  |  |  | Leicestershire County Council
St Mary |  | Building | 36627 | Nether Broughton, Melton Mowbray | Nether Broughton |  | Ironstone church. 3 stage tower with clasping buttresses, frieze, bell openings, gargoyles, battlements and pinnacles. Chancel with Perpendicular windows and limestone corbel continues as hoodmould over E window. S aisle C13. Perpendicular clerestory. Much restored. Very ochreous brown stone. Some Bulwell stone repairs. | Listed Status: LBII | SK | 469586 | 326210 | Limestone | Marlstone Rock , Bulwell Stone , Upper Lincolnshire Limestone |  |  |  | Leicestershire County Council
Nevill Holt |  | Village | 36628 | Nevill Holt, Market Harborough | Nevill Holt |  | Small hilltop estate village of a few ironstone houses close to a large Hall and church | Conservation area | SP | 481643 | 293693 | Sandstone, Ferruginous | Northampton Sand (ferruginous sandstone) , Northampton Sand (purple, bioturbated sandstone) , Upper Lincolnshire Limestone , Nevill Holt Stone |  |  |  | Leicestershire County Council
Nevill Holt Hall |  | Other | 36629 | Nevill Holt, Market Harborough | Nevill Holt |  | Very large embattled hall of complex layout, most recently used as a school. The SE front has been ornately faced with Lincs Lst, including a fabulous portico. Even the benches outside the builidng are carved oolite. | Conservation area | SP | 481608 | 293669 | Limestone, Ooidal | Upper Lincolnshire Limestone |  |  |  | Leicestershire County Council
St Mary |  | Building | 36630 | Nevill Holt, Market Harborough | Nevill Holt |  | 3 stage tower with battlements and spire, now joined to Nevill Holt Hall / school. Aisleless nave with transepts and chancel. External appearance with battlements is Perpendicular, but interior is late C13. Embattled porch from 1635. Built of Northampton Sand, mostly dressed rubblestone, and some Nevill Holt Stone. Lincs Lst dressings. | Conservation area | SP | 481643 | 293693 | Sandstone, Ferruginous | Northampton Sand (ferruginous sandstone) , Northampton Sand (purple, bioturbated sandstone) , Upper Lincolnshire Limestone , Nevill Holt Stone , Northampton Sand (shelly limestone) |  |  |  | Leicestershire County Council
Stables |  | Other | 36631 | Nevill Holt, Market Harborough | Nevill Holt |  | Very handsome 2 storey building of rich yellow-brown coursed NS with mullioned windows and grand carved doorway with pediment. Contrasting purple Northampton Sand is used for embattlements and end window lintels. | Conservation area | SP | 481668 | 293665 | Sandstone, Ferruginous | Northampton Sand (ferruginous sandstone) , Upper Lincolnshire Limestone , Northampton Sand (purple, bioturbated sandstone) , Collyweston Stone |  |  |  | Leicestershire County Council
Newbold Verdon |  | Village | 36632 | Newbold Verdon, Leicester | Newbold Verdon | Newbold Verdon | Large village with very extensive mixed C20 development on the east side. The older part is of C18-19 brick and rendered houses and cottages. Stone is used for the church and that street has Bunter cobble and diorite sett paving. Tile roofs with a few of slate. | Conservation area | SK | 444331 | 303784 | Igneous, medium-grained | South Charnwood Diorite , Cobbles – Bunter |  |  |  | Leicestershire County Council
Cobble paving |  | Other | 36633 | Main Street, Newbold Verdon, Leicester | Newbold Verdon | Newbold Verdon | Diorite setts used paving along the roadside, and Bunter cobbles used directly outside the houses along Main Street. | Conservation area | SK | 444360 | 303748 | Igneous, medium-grained | South Charnwood Diorite , Cobbles – Bunter |  |  |  | Leicestershire County Council
St James |  | Building | 36634 | Newbold Verdon, Leicester | Newbold Verdon |  | Only the base of the original tower remains - burnt in mid 1960's, rebuilt 1967. Brick upper stages support a squat shingled spire. Original features C12-15. Rebuilt 1899. | Conservation area. Listed Status: LBII | SK | 444331 | 303784 | Igneous, medium-grained | South Charnwood Diorite , Cobbles – Bunter |  |  |  | Leicestershire County Council
Newton Harcourt |  | Village | 36635 | Newton Harcourt, Wigston | Newton Harcourt |  | Fairly small brick village, about 80% C20 but with some C18-19 brick houses, cottages and old school at the SW end. Older houses have Welsh slate roofs, the new ones pantiles. No stone except in the church which is S of the village, associated with the manor house. |  | SP | 463964 | 297043 | Sandstone, Ferruginous | Northampton Sand (ferruginous sandstone) , Upper Lincolnshire Limestone , Cobbles – Bunter , Dane Hills Sandstone |  |  |  | Leicestershire County Council
St Luke |  | Building | 36636 | Newton Harcourt, Wigston | Newton Harcourt |  | Small C13 tower without horizontal ribs; lower part of erratics with few ironstone blocks, upper part ironstone ashlar with oolite repair and Decorated bell openings. Nave/chancel 1834, rendered with basal oolite and ironstone courses and 4 identical oolite-framed Decorated style windows. Large 3 panel E window, oolite framed on 4 courses of shell-debris oolite. On north side, 2 brick vestries each with oolite framed windows. Ironstone may be Northampton Sand or Sandrock. |  | SP | 463994 | 296713 | Sandstone, Ferruginous | Northampton Sand (ferruginous sandstone) , Cobbles – Bunter , Dane Hills Sandstone , Slate , Upper Lincolnshire Limestone |  |  | Slate | Leicestershire County Council
Newtown Lindford |  | Village | 36637 | Newtown Linford, Markfield | Newtown Linford |  | Affluent, very picturesque village on the edge of Bradgate country park, with stone cottages and houses all along the long main road, many with thatched roofs. Newer development on the back roads. | Conservation area | SK | 452208 | 309781 | Igneous, medium-grained | South Charnwood Diorite , Millstone Grit , Upper Lincolnshire Limestone , Swithland Slate , Charnian – metasediments |  |  |  | Leicestershire County Council
Charley Cottage |  | Building | 36638 | 31 Main Street, Newtown Linford, Markfield | Newtown Linford |  | Long 2 storey cottage of diorite and slate rubblestone and red brick chimneys | Conservation area | SK | 451917 | 309959 | Igneous, medium-grained | South Charnwood Diorite , Swithland Slate |  |  | Slate | Leicestershire County Council
Thatched Roofs |  | Building | 36639 | 45 Main Street, Newtown Linford, Markfield | Newtown Linford |  | Low 2 storey thatched cottage | Conservation area | SK | 451768 | 310056 | Igneous, medium-grained | South Charnwood Diorite |  |  | Thatch | Leicestershire County Council
The Old Blacksmith |  | Building | 36640 | 17 Main Street, Newtown Linford, Markfield | Newtown Linford |  | Small 1 storey cottage, mostly of diorite with some slate. | Conservation area | SK | 451976 | 309903 | Igneous, medium-grained | South Charnwood Diorite , Swithland Slate |  |  | Slate | Leicestershire County Council
23-25 Main Street |  | Building | 36641 | 23-25 Main Street, Newtown Linford, Markfield | Newtown Linford |  | Row of 3 diorite rubblestone timber framed cottages with thatched roof | Conservation area | SK | 451950 | 309930 | Igneous, medium-grained | South Charnwood Diorite , Swithland Slate |  |  | Thatch | Leicestershire County Council
All Saints |  | Building | 36642 | Newtown Linford, Markfield | Newtown Linford |  | Medieval church with tower, embattled nave and N transept. Major addition 1915 - chancel, vestry and organ chamber and N aisle. 3 stage tower, the 1st stage very tall and 3rd short. Roofs of Swithland slate, but new extensions lead. | Conservation area | SK | 452208 | 309781 | Igneous, medium-grained | South Charnwood Diorite , Swithland Slate , Charnian – metasediments , Upper Lincolnshire Limestone , Bromsgrove Sandstone , Cobbles – Bunter |  |  | Slate | Leicestershire County Council
Normanton |  | Village | 36643 | Normanton, Bottesford | Bottesford | Bottesford | Small linear village, mostly of small C18-19 houses and farms with some C20 infill. Mostly brick but Sandrock and Blue Lias used in some older buildings. Pantile roofs. | Conservation area | SK | 481149 | 340802 | Limestone | Blue Lias , Sandrock |  |  |  | Leicestershire County Council
Barn |  | Building | 36644 | Normanton, Bottesford | Bottesford | Bottesford | Small barn extending into a garden wall, mostly of Blue Lias with some Sandrock. Upper parts now brick. Pantile roof. | Conservation area | SK | 481279 | 341095 | Limestone | Blue Lias , Sandrock |  |  |  | Leicestershire County Council
Cottage |  | Building | 36645 | Normanton, Bottesford | Bottesford | Bottesford | Single storey cottage with roof windows, probably originally stone, but now with just 4 courses of Sandrock at the base and Blue Lias forming half of the gable end wall and the area below the windows. Brick above with red pantile roof. | Conservation area | SK | 481268 | 341066 | Limestone | Blue Lias , Sandrock |  |  |  | Leicestershire County Council
Normanton House |  | Building | 36646 | Normanton, Bottesford | Bottesford | Bottesford | 2 storey small house of coursed Sandrock and Blue Lias quite randomly mixed. New brick porch and black pantile roof. | Conservation area. Listed Status: LBII | SK | 481223 | 340965 | Sandstone, Ferruginous | Sandrock , Blue Lias |  |  |  | Leicestershire County Council
Normanton le Heath |  | Village | 36647 | Normanton Le Heath, Coalville | Normanton le Heath |  | Small affluent brick village. Mostly large houses, converted farm buildings and a few cottages of C18-19 with C20 tastefully interspersed. The only stone buildings are the church and a tall boundary / barn wall nearby. |  | SK | 437729 | 312771 | Sandstone, medium-grained | Bromsgrove Sandstone |  |  |  | Leicestershire County Council
Holy Trinity |  | Building | 36648 | Normanton Le Heath, Coalville | Normanton le Heath |  | 2 stage perpendicular tower with diagonal buttresses, gargoyles, embattlements and tall recessed spire. Nave and N aisle with decorated windows and an ogee. Decorated north door hood with uncarved block above. Single roof on N aisle, NE chapel, chancel and nave. Chancel parapet on corbel with ballflower decoration. Upper part of porch is wooden. Roofs - Welsh slate on the N side and thick clay tiles on the S side with mixed slates on the porch. Ashlar, but prone to honeycomb weathering. | Listed Status: LBII | SK | 437729 | 312771 | Sandstone, medium-grained | Bromsgrove Sandstone , Slate |  |  | Slate | Leicestershire County Council
North Kilworth |  | Village | 36649 | North Kilworth, Lutterworth | North Kilworth | North Kilworth | Large village, mainly of brick C18-19 houses with C20 buildings interspresed and a lot of modern development on the north side of the village. Stone is used for the church and in the footings and part walls of some of the older houses. Mostly tile roofs with a few of thatch. | Conservation area | SP | 461607 | 283191 | Not entered | Cobbles – Bunter , Northampton Sand , Bromsgrove Sandstone , South Leicestershire Diorite , Upper Lincolnshire Limestone , Wreake Limestone , Millstone Grit |  |  |  | Leicestershire County Council
Gate pillars |  | Other | 36650 | Green Lane, North Kilworth, Lutterworth | North Kilworth | North Kilworth | 2.5m high hexagonal sandstone gateposts in a wall of brick with Millstone Grit coping, now forming the boundary wall of a modern housing development. | Conservation area | SP | 461600 | 283528 | Sandstone | Millstone Grit |  |  |  | Leicestershire County Council
Retaining wall |  | Other | 36651 | North Kilworth, Lutterworth | North Kilworth | North Kilworth | Drift cobble wall, 1.2m high, being used as a retaining wall but running into the base of a brick topped outbuilding. | Conservation area | SP | 461661 | 283385 | Not entered | Cobbles – Bunter |  |  |  | Leicestershire County Council
St Andrew |  | Building | 36652 | North Kilworth, Lutterworth | North Kilworth |  | 3 stage tower, base early C14, embattled with later recessed spire rebuilt in 1862. Early C14 N aisle with original C14 clerestory windows above. New clerestory lights on S aisle. Major restoration of S Aisle, S arcade and nave in 1864-5. Mainly an erratic (cobble church) with mixed other stones and Triassic Sst and Linc Lst dressings and mouldings. Crazy-paved diorte vestry. Roof lead except Swithland Slate chancel. | Conservation area. Listed Status: LBII | SP | 461607 | 283191 | Not entered | Cobbles – Bunter , Swithland Slate , Northampton Sand , Wreake Limestone , Bromsgrove Sandstone , South Leicestershire Diorite , Upper Lincolnshire Limestone |  |  |  | Leicestershire County Council
Norton Juxta Twycross |  | Village | 36653 | Norton-Juxta-Twycross, Hinckley | Norton-Juxta-Twycross |  | Hilltop village of several C18-19 brick cottages and about 80% C20-21 infill, mostly large executive homes. One stone cottage on the outskirts of the village and stone church. |  | SK | 432284 | 307065 | Sandstone, medium-grained | Bromsgrove Sandstone , Skerry , Upper Lincolnshire Limestone , Millstone Grit |  |  |  | Leicestershire County Council
Stone Cottage |  | Building | 36654 | Norton-Juxta-Twycross, Hinckley | Norton-Juxta-Twycross |  | Symmetrical 2 storey cottage built of Skerry sandstone with red brick repair of gable end. Bromsgrove Sst quoins, the stone for which is said to have come from an old monastery near the church when the house was built. |  | SK | 432420 | 307100 | Sandstone, fine-grained | Skerry , Bromsgrove Sandstone |  |  |  | Leicestershire County Council
Holy Trinity |  | Building | 36655 | Norton-Juxta-Twycross, Hinckley | Norton-Juxta-Twycross |  | Small 3-part church with north vestry. C14 embattled tower with a carved figure in a niche. Remainder built in decorated style in 1841. |  | SK | 432284 | 307065 | Sandstone, medium-grained | Bromsgrove Sandstone , Millstone Grit , Upper Lincolnshire Limestone |  |  |  | Leicestershire County Council
St Mary |  | Building | 36656 | Noseley, Leicester | Noseley |  | Simple oblong building. Nave and chancel with Y-tracery windows on S side. Windows and arch on N wall C15. Walls raised and perpendicular battlements added. Blocked arch on N wall probably lead to tower which was removed post 1793. Northampton Sand with Lincs Lst mouldings and dressings. |  | SP | 473760 | 298491 | Sandstone, Ferruginous | Northampton Sand (ferruginous sandstone) , Upper Lincolnshire Limestone , Northampton Sand (purple, bioturbated sandstone) |  |  |  | Leicestershire County Council
St Peter and St Paul |  | Building | 36657 | Oadby, Wigston | Oadby |  | C13 3-stage tower with battlements. Aisles c. 1300 with parapet and embattled clerestory. Chancel rebuilt 1887-8. N and S porches. Mixed stone. S aisle built in 3 stages - base Bromsgrove Sst, next Sandrock and olite, top part cobbles and diorite. N aisle - Lincs Lst. Chancel - Lincs Lst and Bromsgrove Stt buttresses. Clerestory - diorite. S porch - Sandrock and Banbury Stone repairs. N porch - Millstone Grit. Lead roof with Swithland Slate porch. |  | SK | 462373 | 300385 | Sandstone, medium-grained | Bromsgrove Sandstone , Swithland Slate , Millstone Grit , Cobbles – Bunter , Dane Hills Sandstone , Mountsorrel Granodiorite , Upper Lincolnshire Limestone , Sandrock |  |  |  | Leicestershire County Council
Oaks in Charnwood cottages |  | Building | 36658 | Oaks In Charnwood, Loughborough | Oaks in Charnwood |  | 2 storey modernised stone cottage of Charnian rubblestone and Swithland Slate roof with slates used to face the upper part of a gabled section at the front of the house. |  | SK | 447361 | 316241 | Not entered | Charnian – banded tuff , Swithland Slate , Markfieldite |  |  | Slate | Leicestershire County Council
St James the Greater |  | Building | 36659 | Oaks In Charnwood, Loughborough | Oaks in Charnwood |  | Originally from 1815, but mostly rebuilt in Perpendicular style in 1883. 2 stage embattled tower with low quadrant slate roof. Nave, chancel, N vestry and S porch. Mostly of grey to greenish banded tuffs that weather to a red colour, laid joint faced like crazy paving, with Markfieldite quoins. Millstone Grit dressings. | Listed Status: LBI | SK | 447321 | 316335 | Not entered | Charnian – banded tuff , Markfieldite |  |  |  | Leicestershire County Council
Old Dalby |  | Village | 36660 | Old Dalby, Melton Mowbray | Old Dalby |  | Moderate sized village with central green. Many C19-20 brick and rendered houses with some older cottages, including some timber-framed builidngs. Stone church, hall, boundary wall and lodges. Welsh slate and tile roofs. Sandrock for all buildings except the Millstone Grit church. | Conservation area | SK | 467395 | 323540 | Sandstone, Ferruginous | Sandrock , Upper Lincolnshire Limestone , Millstone Grit |  |  |  | Leicestershire County Council
Boundary wall and gates of Old Dalby Hall | Old Dalby Hall | Other | 36661 | Old Dalby, Melton Mowbray | Old Dalby |  | Well-maintained 2m high wall and gateposts of coursed Sandrock with Lincs Lst course near the base and for coping and the quoins of the gateposts. | Conservation area | SK | 467432 | 323579 | Sandstone, Ferruginous | Sandrock , Upper Lincolnshire Limestone |  |  |  | Leicestershire County Council
Old Dalby Hall |  | Building | 36662 | Old Dalby, Melton Mowbray | Old Dalby |  | Large 2 storey hall, mostly of Sandrock but now partly rendered. Lincs Lst dressings. | Conservation area | SK | 467410 | 323489 | Sandstone, Ferruginous | Sandrock , Slate , Upper Lincolnshire Limestone |  |  | Slate | Leicestershire County Council
St John the Baptist |  | Building | 36663 | Old Dalby, Melton Mowbray | Old Dalby |  | Originally a Sandrock church, but entirely refaced in Millstone Grit (internal evidence only of original rubble masonry) and windows heightened in 1835. Tall castellated tower, nave, chapel and chancel. Small south porch. Millstone Grit from Whats Cliff Quarry, Elton, Derbyshire. |  | SK | 467395 | 323540 | Sandstone | Millstone Grit |  |  |  | Leicestershire County Council
Lower Farm |  | Building | 36664 | 7 Pipe Lane, Orton-On-The-Hill, Hinckley | Orton-on-the-Hill |  | Black and white timber framed long brick farmhouse on a 1m base of stone - Bromsgrove Sst, Skerry and some red sandstone. | Conservation area | SK | 430523 | 303683 | Sandstone, medium-grained | Bromsgrove Sandstone , Triassic Red Sandstone , Skerry |  |  |  | Leicestershire County Council
Orton-on-the-Hill |  | Village | 36665 | Orton-On-The-Hill, Hinckley | Orton-on-the-Hill |  | Rural linear village with C17-19 brick cottages and good sized farms along Main Street, evenly infilled with varied C20 houses. Church is west of the main street with a similar cluster of houses. Bunter cobble paving and Skerry and Triassic sandstone in footings of old barns and houses. Stone church. | Conservation area | SK | 430427 | 303930 | Sandstone, medium-grained | Bromsgrove Sandstone , Skerry , Triassic Red Sandstone , Millstone Grit , Blue Lias |  |  |  | Leicestershire County Council
St Edith |  | Building | 36666 | Orton-On-The-Hill, Hinckley | Orton-on-the-Hill |  | 3-stage tower, embattled with set-back, slightly curved spire. Small lancets on the lower stages with decorated bell openings in the 3rd stage. Pevsner considers it entirely perpendicular. North aisle removed in 1764. C14 arcade visible, infilled with sandstone and gothic Y-tracery windows inserted. South aisle slightly younger. Decorated chancel may still retain original N and S windows. NE of nave, a C18 mausoleum with two round-headed Georgian windows with keystones and a much-weathered early English style window. Decorated chancel. Perpendicular clerestory with plain parapet. | Conservation area | SK | 430427 | 303930 | Sandstone, medium-grained | Bromsgrove Sandstone , Triassic Red Sandstone , Blue Lias , Millstone Grit , Skerry |  |  |  | Leicestershire County Council
Osgathorpe |  | Village | 36667 | Osgathorpe, Coalville | Osgathorpe |  | Secluded rural vilage with farm cottages and some significant stone buildings near the church, originally a grammar school of 1679. C20 development to the west, separate from the old part of the village. Charnian stone in the old houses and but this with local dolomitic stone in the church. |  | SK | 443109 | 319516 | Dolomite | Osgathorpe Dolomite , Bromsgrove Sandstone , Grimley Andesite , Peldar Dacite Breccia , Osgathorpe Conglomerate |  |  |  | Leicestershire County Council
Harley House |  | Building | 36668 | Osgathorpe, Coalville | Osgathorpe |  | Long 2 storey house, originally a grammar school with school room on the end. Charnian rubblestone with sandstone dressings. |  | SK | 443088 | 319565 | Lava | Grimley Andesite , Peldar Dacite Breccia , Bromsgrove Sandstone |  |  |  | Leicestershire County Council
St Mary |  | Building | 36669 | Osgathorpe, Coalville | Osgathorpe |  | Plain church with nave and apsidal chancel in one, north porch and SW tower with low pyramidal roof. S vestry. Of local dolomite and Charnian igneous rubblestone. Pitched tile roof. |  | SK | 443109 | 319516 | Dolomite | Osgathorpe Dolomite , Peldar Dacite Breccia , Osgathorpe Conglomerate |  |  |  | Leicestershire County Council
The Old Rectory |  | Building | 36670 | Osgathorpe, Coalville | Osgathorpe |  | Large plain fronted house with small gabled porch, of Charnian rubblestone. The stone varies above the top windows suggesting the level may have been raised. |  | SK | 443116 | 319562 | Lava | Grimley Andesite |  |  |  | Leicestershire County Council
The Residence |  | Building | 36671 | Osgathorpe, Coalville | Osgathorpe |  | Long tall 3 storey building of Charnian rubblestone with sandstone dressings and mullioned windows. Originally almshouses associated with the school. |  | SK | 443106 | 319574 | Lava | Grimley Andesite , Peldar Dacite Breccia , Bromsgrove Sandstone |  |  |  | Leicestershire County Council
Owston |  | Village | 36672 | Owston, Leicester | Owston |  | Hilltop hamlet of small stone farms and cottages with some C20 brick and stone infill | Conservation area | SK | 477443 | 307966 | Sandstone, Ferruginous | Northampton Sand (ferruginous sandstone) , Upper Lincolnshire Limestone |  |  |  | Leicestershire County Council
Brickyard Farm |  | Building | 36673 | Owston, Leicester | Owston |  | 2 storey house or roughly coursed ironstone | Conservation area | SK | 477746 | 307700 | Sandstone, Ferruginous | Northampton Sand (ferruginous sandstone) |  |  |  | Leicestershire County Council
Hilltop Farm |  | Building | 36674 | Owston, Leicester | Owston |  | Small 2 storey farmhouse of coursed mulit-coloured Northampton Sand, some of it very ferruginous, with oolite repairs. | Conservation area | SK | 477849 | 307684 | Sandstone, Ferruginous | Northampton Sand (ferruginous sandstone) , Welsh Slate , Upper Lincolnshire Limestone |  |  | Slate | Leicestershire County Council
Manor Farm |  | Building | 36675 | Owston, Leicester | Owston |  | Large symmetrical 2 storey Georgian house of ashlar ironstone, much repaired with Lincs Lst, especially around the windows. Lincs Lst quoins and course above upper and lower windows. | Conservation area | SK | 477539 | 307890 | Sandstone, Ferruginous | Northampton Sand (ferruginous sandstone) , Upper Lincolnshire Limestone |  |  |  | Leicestershire County Council
St Andrew |  | Building | 36676 | Owston, Leicester | Owston |  | Part of an Augustinian abbey (pre 1161) now comprising a large nave, N aisle and NW tower. Blocked S door may be C12, but remainder C13. 2 stage tower, embattled with short spire. Northampton Sand with Lincs Lst dressings. | Conservation area | SK | 477443 | 307966 | Sandstone, Ferruginous | Northampton Sand (ferruginous sandstone) , Upper Lincolnshire Limestone , Northampton Sand (shelly limestone) , Northampton Sand (purple, bioturbated sandstone) |  |  |  | Leicestershire County Council
Packington |  | Village | 36677 | Packington, Ashby-De-La-Zouch | Packington | Packington | Fairly large village with a few C17-19 brick and rendered houses, included some timber framed, but much C20 development. Triassic sandstone is used in the church and parts of a few old barn / cottage walls. Breedon Stone is used for a small chapel. | Conservation area | SK | 435858 | 314498 | Sandstone, medium-grained | Bromsgrove Sandstone , Breedon Stone |  |  |  | Leicestershire County Council
Baptist Chapel |  | Building | 36678 | Packington, Ashby-De-La-Zouch | Packington | Packington | Small NW tower with buttresses. Small N vestry. Large S transept. Single building structure. Deconsecrated. Pale grey-buff and pale cream Carboniferous Limestone with Millstone Grit dressings. | Conservation area | SK | 436142 | 314737 | Dolomite | Breedon Stone , Millstone Grit |  |  |  | Leicestershire County Council
Holy Rood |  | Building | 36679 | Packington, Ashby-De-La-Zouch | Packington | Packington | 3 stage unbuttressed, embattled tower, 1st stage C13, possibly C18 above. Nave, in line with chancel, has low perpendicular clerestory with plinth. N aisle has 4 identical perpendicular windows; S aisle has tall broad lancets. Chancel has identical twin windows. Possible rebuild 1760. Porch 1901. Chancel - tiled roof. Porch Swithland Slate. | Conservation area. Listed Status: LBI | SK | 435858 | 314498 | Sandstone, medium-grained | Bromsgrove Sandstone , Triassic Red Sandstone , Millstone Grit , Upper Lincolnshire Limestone |  |  |  | Leicestershire County Council
Peatling Magna |  | Village | 36680 | Peatling Magna, Leicester | Peatling Magna |  | Quiet rural village with a cluster of farms and a few small C18-19 brick houses and cottages with about 50% late C20 infill. Stone church and field walls. |  | SP | 459485 | 292460 | Not entered | Cobbles – Bunter , Bromsgrove Sandstone , Blue Lias , South Leicestershire Diorite , Upper Lincolnshire Limestone |  |  |  | Leicestershire County Council
Wall |  | Other | 36681 | Peatling Magna, Leicester | Peatling Magna |  | Long 2m high boundary wall of Manor Farm. 58% Bunter cobbles, 40% pink diorite, 2% oolite and Triassic Sst, with blue tile coping. |  | SP | 459466 | 292508 | Not entered | Cobbles – Bunter , Bromsgrove Sandstone , South Leicestershire Diorite , Upper Lincolnshire Limestone |  |  |  | Leicestershire County Council
All Saints |  | Building | 36682 | Peatling Magna, Leicester | Peatling Magna |  | Pre 1300 church. Tower in 3 stages with Early English bell openings, angle buttresses, battlements and pinnacles and short spire. Tower mostly of diorite, the remainder of the church predominantly of erratic cobbles with minor other stones. Nave with Y-tracery windows on S and one perpendicular windows of two on N side. Nave has similar mix. N porch. Sandstone and oolite buttresses and dressings. Roof - lead nave, slate chancel and porch. |  | SP | 459485 | 292460 | Not entered | Cobbles – Bunter , Upper Lincolnshire Limestone , South Leicestershire Diorite , Blue Lias , Bromsgrove Sandstone , Welsh Slate |  |  |  | Leicestershire County Council
Peatling Parva |  | Village | 36683 | Peatling Parva, Leicester | Peatling Parva | Peatling Parva | Mainly brick with some rendered and timber-framed C17-19 houses and cottages with interspersed modern buildings. Stone church and the use of angular diorite and bunter cobbles for some garden walls. | Conservation area | SP | 458884 | 289667 | Sandstone, medium-grained | Bromsgrove Sandstone , Cobbles – Bunter , Northampton Sand , Blue Lias , Upper Lincolnshire Limestone |  |  |  | Leicestershire County Council
St Andrew |  | Building | 36684 | Peatling Parva, Leicester | Peatling Parva | Peatling Parva | 3 stage perpendicular tower with frieze and embattlements. S aisle C13 with Y-tracery windows. N aisle, a replica, and clerstory added 1876. Original C13 chancel. Modern chancel N vestry and wooden porch with pargetry (plaster patterns). Original church Bromsgrove Sst, Victorian additions in ironstone. Cobbles in S aisle and chancel. Dressings of sandstone, ironstone and oolite. Lead roofs except Swithland Slate chancel. | Conservation area. Listed Status: LBII | SP | 458884 | 289667 | Sandstone, medium-grained | Bromsgrove Sandstone , Swithland Slate , Northampton Sand , Upper Lincolnshire Limestone , Blue Lias , Cobbles – Bunter |  |  |  | Leicestershire County Council
Peckleton |  | Village | 36685 | Peckleton, Desford, Leicester | Peckleton | Peckleton | Small rural village, mostly of brick, including Peckleton Hall. C18-19 small houses and cottages with some very large modern houses interspersed. Stone church and diorite used in a few garden walls. |  | SK | 447018 | 300834 | Igneous, medium-grained | Markfieldite , Triassic Red Sandstone , Cobbles – Bunter , Millstone Grit , Bromsgrove Sandstone |  |  |  | Leicestershire County Council
St Mary Magdalene |  | Building | 36686 | Peckleton, Desford, Leicester | Peckleton |  | 3 stage decorated embattled tower with pinnacles and set back spire. Remainder of church C14, but perpendicular N windows and S aisle. Latter has ashlar battlements above igneous rubblestone. Chancel rebuilt 1869. N and S porches. | Listed Status: LBII | SK | 447018 | 300834 | Igneous, medium-grained | Markfieldite , Cobbles – Bunter , Triassic Red Sandstone , Millstone Grit , Swithland Slate , Bromsgrove Sandstone |  |  | Slate | Leicestershire County Council
Pickwell |  | Village | 36687 | Pickwell, Melton Mowbray | Pickwell |  | Small Sandrock village with a bit of C19 brick repair and a few C20 brick houses on the NW edge. Stone farms, cottages, hall and church. Roofs mostly pantiles and Welsh slate, but Collyweston Slate on some buildings. | Conservation area | SK | 478572 | 311376 | Sandstone, Ferruginous | Sandrock , Upper Lincolnshire Limestone |  |  |  | Leicestershire County Council
All Saints |  | Building | 36688 | Pickwell, Melton Mowbray | Pickwell |  | 3 stage perpendicular tower with tall openings, embattled with pinnacles - all of Lincs Lst. The rest early c13 to early c14 - chancel, nave, N and S aisle and clerestory. S porch rebuilt 1860-1. Apart from tower, all of Sandrock with Lincs Lst repairs and dresings. Lead roof, apart from slate porch. | Conservation area | SK | 478572 | 311376 | Sandstone, Ferruginous | Sandrock , Welsh Slate , Upper Lincolnshire Limestone |  |  |  | Leicestershire County Council
Pickwell Manor |  | Building | 36689 | Pickwell, Melton Mowbray | Pickwell |  | Large 2 storey gable-fronted house of coursed Sandrock with a few oolite repairs. Graded slate roof - Collyweston Slate. | Conservation area | SK | 478519 | 311322 | Sandstone, Ferruginous | Sandrock , Collyweston Stone , Upper Lincolnshire Limestone |  |  |  | Leicestershire County Council
White Horse Cottage |  | Building | 36690 | Pickwell, Melton Mowbray | Pickwell |  | Long low 2 storey cottage of coursed Sandrock and the gable end replaced with yellow brick | Conservation area | SK | 478448 | 311373 | Sandstone, Ferruginous | Sandrock , Welsh Slate |  |  | Slate | Leicestershire County Council
Plungar |  | Village | 36691 | Plungar, Melton Mowbray | Plungar | Redmile | Small village of C17-19 cottages and large farmhouses with some C20 renovation and interspersed additions. Several old stone buildings and church. |  | SK | 476932 | 334041 | Sandstone, Ferruginous | Sandrock , Marlstone Rock , Upper Lincolnshire Limestone |  |  |  | Leicestershire County Council
Converted stables of Pashoe Farm | Pashoe Farm | Building | 36692 | Barkestone Lane, Plungar, Melton Mowbray | Plungar | Redmile | Long building with tiny windows above a wide arched entrance converted to a dwelling. Front of thinly coursed Marlstone with brick gable ends and pantile roof. |  | SK | 476867 | 333971 | Limestone | Marlstone Rock |  |  |  | Leicestershire County Council
St Helen |  | Building | 36693 | Plungar, Melton Mowbray | Plungar |  | Perpendicular 3 stage unbuttressed tower with corbel table, battlements and pinacles. Nave and low chancel have perpendicular windows. S aisle rebuilt and S chapel and S porch added 1855-6. Sandrock church with oolite dressings and repairs. Traces of an unusual shelly ironstone with bivalves, serpulids, crinoids ossicles and small pebbles, possibly Plungar Ironstone or other bed in the Charmouth Mudstone Fmn. Lead roofs, but Welsh slate porch. | Listed Status: LBII | SK | 476932 | 334041 | Sandstone, Ferruginous | Sandrock , Welsh Slate , Upper Lincolnshire Limestone |  |  |  | Leicestershire County Council
Stone cottage |  | Building | 36694 | Barkestone Lane, Plungar, Melton Mowbray | Plungar | Redmile | Stone 2 storey farm cottage of roughly dressed Sandrock and brick gable ends |  | SK | 476908 | 334037 | Sandstone, Ferruginous | Sandrock |  |  |  | Leicestershire County Council
The Old Vicarage |  | Building | 36695 | 12 Frog Lane, Plungar, Melton Mowbray | Plungar | Redmile | 2 storey house, the lower half of coursed Sandrock and the upper part of brick with rendered extension. |  | SK | 476745 | 333909 | Sandstone, Ferruginous | Sandrock , Welsh Slate |  |  | Slate | Leicestershire County Council
Potters Marston |  | Village | 36696 | Potters Marston, Stoney Stanton, Leicester | Potters Marston |  | A cluster of farm buildings converted to business promises, a C15 hall and small church. Gable end of hall, garden walls, a small square building and the church are stone, mostly diorite with Swithland Slate roofs. Other buildings are brick. |  | SP | 449776 | 296298 | Igneous, medium-grained | South Leicestershire Diorite , Bromsgrove Sandstone , Swithland Slate |  |  | Slate | Leicestershire County Council
St Mary |  | Building | 36697 | Potters Marston, Stoney Stanton, Leicester | Potters Marston |  | Small rectangular church under one roof. The windows and door are undecorated and rectangular. Of diorite (mostly angular) with sandstone and oolite windows and sandstone quoins. |  | SP | 449821 | 296334 | Igneous, medium-grained | South Leicestershire Diorite , Upper Lincolnshire Limestone , Bromsgrove Sandstone , Swithland Slate |  |  | Slate | Leicestershire County Council
Tower |  | Other | 36698 | Potters Marston, Stoney Stanton, Leicester | Potters Marston |  | Small square tower with pyramid roof built of diorite rubble |  | SP | 449707 | 296356 | Igneous, medium-grained | South Leicestershire Diorite , Swithland Slate |  |  | Slate | Leicestershire County Council
Prestwold Hall |  | Building | 36699 | Prestwold, Loughborough | Prestwold |  | Large 7-bay, 3-storey country house. Built of fine-grained buff coloured Lincolnshire Limestone, but prone to exfoliation. The owner believes it came from Ancaster quarries. |  | SK | 457917 | 321462 | Limestone, Ooidal | Upper Lincolnshire Limestone |  |  |  | Leicestershire County Council
St Andrew |  | Building | 36700 | Prestwold, Loughborough | Prestwold |  | Perpendicular tower with quatrefoil lozenge frieze below battlements. Medieval chancel. Nave 1745, rebuilt 1890. Undated transept. Of local mixed rubblestone with ashlar Bromsgrive Sst tower and dressings, repaired with Millstone Grit. |  | SK | 457790 | 321444 | Igneous, medium-grained | Mountsorrel Granodiorite , White Lias , Millstone Grit , Bromsgrove Sandstone , Blue Lias , Wreake Limestone , Charnian – metasediments |  |  |  | Leicestershire County Council
Queniborough |  | Village | 36701 | Queniborough, Syston | Queniborough |  | Large village with two distinct areas - extensive C20 housing at the NW end, and the older more affluent SE end of C17-19 brick and rendered houses and renovated farm buildings. Stone church and cobbles used in the base of older houses and for paving. | Conservation area | SK | 465081 | 312069 | Not entered | Cobbles – Bunter , Mountsorrel Granodiorite , Charnian – mixed , Upper Lincolnshire Limestone , Bromsgrove Sandstone , Blue Lias , Sandrock |  |  |  | Leicestershire County Council
Bowbeams |  | Building | 36702 | Main Street, Queniborough, Syston | Queniborough |  | 3 storey tall narrow house of brick painted white on a 1m base of Bunter and diorite cobbles | Conservation area | SK | 464981 | 312054 | Not entered | Cobbles – Bunter , Welsh Slate , Cobbles – local igneous |  |  | Slate | Leicestershire County Council
St Mary |  | Building | 36703 | Queniborough, Syston | Queniborough |  | Tower with angle buttresses, quatrefoil-lozenge frieze and embattlements. Superb crocketed needle spire. Windows C14 Y-tracery and very small Norman lancet in chancel N wall. Perpendicular clerestory without parapet. Very mixed lithologies of rubblestone and many cobbles. Granodiorite in tower and clerestory. S aisle wall and buttresses rendered. Sandstone and oolite repairs and tracery. | Conservation area | SK | 465081 | 312069 | Not entered | Cobbles – Bunter , Upper Lincolnshire Limestone , Blue Lias , Mountsorrel Granodiorite , Bromsgrove Sandstone , Charnian – mixed , Sandrock |  |  |  | Leicestershire County Council
Quorn |  | Village | 36704 | Quorn, Loughborough | Quorn | Quorn | Large, smart, popular village with a mix of C19 cottages, houses and terraces, C18-19 mills now used as offices and apartments, a few older cottages and mixed C20 develpment. Much is of brick or rendered, but extensive use of Mountsorrel Granodiorite in C18-19 buildings and garden walls and church. | Conservation area | SK | 456118 | 316591 | Igneous, medium-grained | Mountsorrel Granodiorite , Charnian – metasediments , Blue Lias , Upper Lincolnshire Limestone , White Lias , Bromsgrove Sandstone |  |  |  | Leicestershire County Council
Crown House |  | Building | 36705 | Meeting Street, Quorn, Loughborough | Quorn | Quorn | Large 2 storey house of large blocks of angular granodiorite. Red brick for lintels and repair of gable end, Swithland Slate roof. | Conservation area. Listed Status: LBII* | SK | 456043 | 316369 | Igneous, medium-grained | Mountsorrel Granodiorite , Swithland Slate |  |  | Slate | Leicestershire County Council
Quorn Village Hall |  | Building | 36706 | Quorn, Loughborough | Quorn | Quorn | Large village hall of crazy-paved granodiorite with clumsy Millstone Grit windows. Welsh slate roof. | Conservation area | SK | 456448 | 316392 | Igneous, medium-grained | Mountsorrel Granodiorite , Welsh Slate |  |  | Slate | Leicestershire County Council
St Bartholomew |  | Building | 36707 | Quorn, Loughborough | Quorn | Quorn | Massive perpendicular tower, C14 S aisle with Norman priest's door, old N aisle with porch that was incorporated into N aisle extension 1842. New vestry of imported stone. Mainly of local granoidiorite rubble and dressed. Triassic sandstone dressings, with some oolite repairs. Roof - lead nave and Welsh or possibly Cumberland slate elsewhere. | Conservation area. Listed Status: LBII | SK | 456118 | 316591 | Igneous, medium-grained | Mountsorrel Granodiorite , Upper Lincolnshire Limestone , Bromsgrove Sandstone , Welsh Slate , White Lias , Charnian – metasediments , Blue Lias |  |  |  | Leicestershire County Council
Tan Yard Cottage |  | Building | 36708 | Leicester Road, Quorn, Loughborough | Quorn | Quorn | Small end terrace cottage of angular granodiorite and blue brick used for quoins and lintels. Welsh slate roof. | Conservation area | SK | 456431 | 316399 | Igneous, medium-grained | Mountsorrel Granodiorite , Welsh Slate |  |  | Slate | Leicestershire County Council
The Features |  | Building | 36709 | 38 Leicester Road, Quorn, Loughborough | Quorn | Quorn | Large end terrace 2 storey house of large blocks of angular granodiorite with red brick window surrounds and Swithland Slate roof. | Conservation area. Listed Status: LBI | SK | 456346 | 316419 | Igneous, medium-grained | Mountsorrel Granodiorite , Swithland Slate |  |  | Slate | Leicestershire County Council
The Old Forge |  | Building | 36710 | Meeting Street, Quorn, Loughborough | Quorn | Quorn | Pretty 2 storey cottage with upper windows in small roof gables. Angular Mountsorrel granodiorite. Lintels inappropriately replaced with yellow sandstone. Red brick chimneys and Swithland Slate roof. | Conservation area. Listed Status: LBII | SK | 456087 | 316355 | Igneous, medium-grained | Mountsorrel Granodiorite , Swithland Slate |  |  | Slate | Leicestershire County Council
Ragdale |  | Village | 36711 | Ragdale, Melton Mowbray | Ragdale |  | Small smart quiet country village. All brick - C18-19 with about 70% C20 infill. Welsh slate and tile roofs. Pretty little stone church. |  | SK | 466151 | 319927 | Sandstone, Ferruginous | Sandrock , Bromsgrove Sandstone , Millstone Grit , Upper Lincolnshire Limestone |  |  |  | Leicestershire County Council
All Saints |  | Building | 36712 | Ragdale, Melton Mowbray | Ragdale |  | 2 stage tower, perpendiculare and the top part repaired in brick in C18. Low pyramidal roof. Nave with clerestory. S aisle probably C13. Chancel restored 1767. S porch and chancel have unusual battlements. Unspoilt Sandrock ashlar and some original tracery, inparts replaced by sandstone. Porch faced in buff fine-grained shell-debris oolite. Artifical stone buttress. |  | SK | 466151 | 319927 | Sandstone, Ferruginous | Sandrock , Upper Lincolnshire Limestone , Bromsgrove Sandstone , Millstone Grit |  |  |  | Leicestershire County Council
Ratby |  | Village | 36713 | Ratby, Leicester | Ratby |  | Long linear village, the main street of small C19 - early C20 brick houses and terraces with limited later infill. Older buildings are on the hill with the church. Extensive use of diorite and slate in garden walls and footings of old houses. Substantial late C20 development E and W of village. Welsh slate and tile roofs. | Conservation area | SK | 451311 | 305963 | Igneous, medium-grained | South Charnwood Diorite , Swithland Slate |  |  |  | Leicestershire County Council
St Philip and St James |  | Building | 36714 | Ratby, Leicester | Ratby |  | Large tower in 4 stages with diverse and large buttresses. Embattled with pinnacles. S aisle and N vestry. Mixed rubblestone with sandstone and oolite dressings. | Conservation area | SK | 451311 | 305963 | Igneous, medium-grained | South Charnwood Diorite , Stable Pit Quartzite , Dane Hills Sandstone , Cobbles – Bunter , Upper Lincolnshire Limestone , Swithland Slate , Bromsgrove Sandstone , Charnian – metasediments |  |  | Slate | Leicestershire County Council
The Barn |  | Building | 36715 | Church Lane, Ratby, Leicester | Ratby |  | Single storey barn converted to a dwelling of slate and diorite with a brick N wall | Conservation area | SK | 451355 | 305909 | Slate | Swithland Slate , South Charnwood Diorite |  |  |  | Leicestershire County Council
Ratcliffe Culey |  | Village | 36716 | Ratcliffe Culey, Hinckley | Ratcliffe Culey |  | Small rural village of brick and a few rendered houses. A few farms and some early C19 cottages, but 70% C20 infill including bungalows. Stone church. |  | SP | 432680 | 299415 | Sandstone, medium-grained | Bromsgrove Sandstone , Millstone Grit , Triassic Red Sandstone |  |  |  | Leicestershire County Council
All Saints |  | Building | 36717 | Ratcliffe Culey, Hinckley | Ratcliffe Culey |  | Unaltered small church of c.1300, all Decorated style. Small tower with short recessed spire. Nave and low chancel. Almost entirely Bromsgrove Sandstone. Very minor repairs on north wall of Millstone Grit and red sandstone and a bit of brick rubble on the south. |  | SP | 432680 | 299415 | Sandstone, medium-grained | Bromsgrove Sandstone , Millstone Grit , Welsh Slate , Triassic Red Sandstone |  |  | Slate | Leicestershire County Council
Ratcliffe on the Wreake |  | Village | 36718 | Ratcliffe On The Wreake, Syston | Ratcliffe on the Wreake |  | Small village of brick C18-19 cottages and a few large houses with about 40% C20 infill of various styles, form 1970s semii-detached houses to rustic brick cottage style. Stone garden walls - granodiorite and a few Bunter cobbles. | Conservation area | SK | 463050 | 314534 | Igneous, medium-grained | Mountsorrel Granodiorite , Blue Lias , Wreake Limestone , Cobbles – Bunter , Upper Lincolnshire Limestone , Bromsgrove Sandstone |  |  |  | Leicestershire County Council
Hall wall |  | Other | 36719 | Main Street, Ratcliffe On The Wreake, Syston | Ratcliffe on the Wreake |  | Solid 2.2m high wall of granodiorite surrounding the grounds of Ratcliffe Hall | Conservation area | SK | 462938 | 314448 | Igneous, medium-grained | Mountsorrel Granodiorite |  |  |  | Leicestershire County Council
St Botolph |  | Building | 36720 | Ratcliffe On The Wreake, Syston | Ratcliffe on the Wreake |  | Simple in line church. West tower with diagonal buttresses, embattled with crocketed spire. Former N aisle removed 1791. C13 chancel with diagonal buttresses. External walls mostly granodiorite. S porch has Bromsgrove Sst fascia. Minor amounts of diverse other stones - those listed plus Charnian banded tuffs.. | Conservation area | SK | 463050 | 314534 | Igneous, medium-grained | Mountsorrel Granodiorite , Bromsgrove Sandstone , Swithland Slate , Upper Lincolnshire Limestone , Wreake Limestone , Sandrock , Cobbles – Bunter , Blue Lias |  |  | Slate | Leicestershire County Council
Ravenstone |  | Village | 36721 | Ravenstone, Coalville | Ravenstone | Ravenstone with Snibstone | Mostly brick village of C19 and early to late C20 houses. Grey Triassic sandstone is used for the church, some garden walls and dressings in cluster of C18 brick buildings associated with the old hospital west of the church. | Conservation area | SK | 440201 | 313915 | Sandstone, medium-grained | Bromsgrove Sandstone , Charnian – mixed , Triassic Red Sandstone |  |  |  | Leicestershire County Council
Ravenstone Court |  | Building | 36722 | Hospital Lane, Ravenstone, Coalville | Ravenstone | Ravenstone with Snibstone | Notable cluster of C18 buildings connected with the old hospital west of the church. These are of red brick, but have heavy grey Triassic sandstone quoins. Roofs include tiles, Welsh and Swithland slates. | Conservation area. Listed Status: LBII | SK | 440120 | 313862 | Sandstone, medium-grained | Bromsgrove Sandstone |  |  |  | Leicestershire County Council
St Michael |  | Building | 36723 | Ravenstone, Coalville | Ravenstone | Ravenstone with Snibstone | Low 2 stage tower with short broach-spire and external hexagonal stair. Y-tracery and Decorated style windows. Nave and chancel in line. S aisle with porch. New vestry.Mainly Triassic sandstone with Charnian stone in chancel. Roof - lead nave roof with grey tiled / Welsh slate porch and chancel. | Conservation area. Listed Status: LBII | SK | 440201 | 313915 | Sandstone, medium-grained | Bromsgrove Sandstone , Welsh Slate , Charnian – mixed , Millstone Grit , Triassic Red Sandstone , Cobbles – Bunter |  |  | Slate | Leicestershire County Council
Rearsby |  | Village | 36724 | Rearsby, Syston | Rearsby |  | Fair sized village with a core of old farm buildings, cottages and Victorian brick houses. C20 extension on the S side. Stone in the base of some old houses and for barn walls and the church. | Conservation area | SK | 465117 | 314636 | Igneous, medium-grained | Mountsorrel Granodiorite , Sandrock , Bromsgrove Sandstone , Upper Lincolnshire Limestone , Cobbles – Bunter , Millstone Grit , Wreake Limestone |  |  |  | Leicestershire County Council
6 arch bridge |  | Other | 36725 | Rearsby, Syston | Rearsby |  | 6 arched old bridge over stream running through the centre of the village. Of granodiorite with Bunter pebbles used as decorative coping. | Conservation area | SK | 465104 | 314506 | Igneous, medium-grained | Mountsorrel Granodiorite , Cobbles – Bunter |  |  |  | Leicestershire County Council
St Michael |  | Building | 36726 | Rearsby, Syston | Rearsby |  | 3 stage tower - uneven restoration, with N and S sides all oolite, E and W of Sandrock with oolite top stage. C13 and 14 N and S arcades. Sandrock church ruined by restorations 1857, 1891 and later. S aisle and clerestory now carzy-paved diorite. N aisle and adjacent vestry crazy-paved limestone. S aisle E wall oolite and Sandrock. Chancel Wreake Lias and Sandrock with large pebbles.. | Conservation area | SK | 465117 | 314636 | Igneous, medium-grained | Mountsorrel Granodiorite , Sandrock , Cobbles – Bunter , Bromsgrove Sandstone , Wreake Limestone , Millstone Grit , Upper Lincolnshire Limestone |  |  |  | Leicestershire County Council
Redmile |  | Village | 36727 | Redmile, Melton Mowbray | Redmile | Redmile | A lot of small cottages, a few farms and large houses and some Victorian brick terraces of C17-19, with some modern renovation and limited infill. Many Sandrock buildings, often repaired with rustic looking brick. Plain and pantile roofs. | Conservation area | SK | 479716 | 335531 | Sandstone, Ferruginous | Sandrock , Fen Farm Limestone , Marlstone Rock , Blue Lias |  |  |  | Leicestershire County Council
Churchyard wall |  | Other | 36728 | Main Street, Redmile, Melton Mowbray | Redmile | Redmile | Long curve 1.5m high wall of coursed Sandrock, Marlstone, Blue Lias and Fen Farm Lst, packed full of Gryphea (oyster) shells. | Conservation area | SK | 479694 | 335514 | Sandstone, Ferruginous | Sandrock , Blue Lias , Marlstone Rock , Fen Farm Limestone |  |  |  | Leicestershire County Council
Jasmine Cottage |  | Building | 36729 | 4 Church Corner, Redmile, Melton Mowbray | Redmile | Redmile | Small 1 storey cottage with roof window of roughly coursed Sandrock and brick upper part of the gable end. Roof is steeply pitched and black with the appearance of pantiles but is probably metal. | Conservation area. Listed Status: LBII | SK | 479666 | 335564 | Sandstone, Ferruginous | Sandrock |  |  |  | Leicestershire County Council
Pear Tree Cottage |  | Building | 36730 | Main Street, Redmile, Melton Mowbray | Redmile | Redmile | 2 storey corner house, originally Sandrock but much repaired with brick which now forms the entire upper storey and ends of the house. | Conservation area | SK | 479787 | 335460 | Sandstone, Ferruginous | Sandrock , Welsh Slate |  |  | Slate | Leicestershire County Council
St Peter |  | Building | 36731 | Redmile, Melton Mowbray | Redmile |  | Sandrock church with very little repair. 3 stage ashlar tower with oolite base and battlements, and set back crocketed spire. S arcade c.1300. N wall Sandrock with brick buttresses. SE tower buttress enclosed within S aisle wall. Decorated S doorway. Lead roof, except slate chancel and boiler house. | Conservation area. Listed Status: LBII | SK | 479716 | 335531 | Sandstone, Ferruginous | Sandrock , Welsh Slate , Upper Lincolnshire Limestone |  |  |  | Leicestershire County Council
The Peacock Inn |  | Building | 36732 | Redmile, Melton Mowbray | Redmile | Redmile | 2 storey inn of vari-sized coursed Sandrock with a steeply pitched pantile roof | Conservation area. Listed Status: LBI | SK | 479658 | 335538 | Sandstone, Ferruginous | Sandrock |  |  |  | Leicestershire County Council
The Villa |  | Building | 36733 | Main Street, Redmile, Melton Mowbray | Redmile | Redmile | Large 2 storey house with brick rear and ends but front facade of coursed Sandrock in fairly small blocks. Brick quoins and window surrounds painted cream. Welsh slate roof. | Conservation area | SK | 479750 | 335447 | Sandstone, Ferruginous | Sandrock , Welsh Slate |  |  | Slate | Leicestershire County Council
Valley Farmhouse |  | Building | 36734 | Church Lane, Redmile, Melton Mowbray | Redmile | Redmile | Long low 2 storey farmhouse mostly of Sandrock with brick repairs in patches around the windows, door and SW end corner wall. Red pantile roof. | Conservation area | SK | 479616 | 335425 | Sandstone, Ferruginous | Sandrock |  |  |  | Leicestershire County Council
St John the Baptist |  | Building | 36735 | Rolleston, Leicester | Rolleston |  | Church in the grounds of Rolleston Hall. Unbuttressed tower, probably C13, in 3 stages; the top in perpendicular style with plain corbel and battlements c. 1740. In line nave and chancel with embattled parapet. Minimal porch. 1899 restoration. Northampton Sand with Lincs Lst dressings. | Conservation area | SK | 473252 | 300409 | Sandstone, Ferruginous | Northampton Sand (ferruginous sandstone) , Upper Lincolnshire Limestone , Ketton Stone , Northampton Sand (purple, bioturbated sandstone) |  |  |  | Leicestershire County Council
Rotherby |  | Village | 36736 | Rotherby, Melton Mowbray | Rotherby |  | Small rural village, about 60% C18-19 brick with C20 infill mostly in a similar style. Sandrock and Bunter cobbles used in footings of old houses and for garden and churchyard walls. Welsh, Swithland slate and tile roofs. | Conservation area | SK | 467518 | 316541 | Sandstone, Ferruginous | Sandrock , Blue Lias , Wreake Limestone , Upper Lincolnshire Limestone , Cobbles – Bunter |  |  |  | Leicestershire County Council
All Saints |  | Building | 36737 | Rotherby, Melton Mowbray | Rotherby |  | C12, 3-stage perpendicular towr in line with S aisle. Wreake Lst at base mostly Sandrock and Linc Lst at top with quatrefoil lozenge frieze and battlements. Clerestory with Wreake Lias, Sandrock, Blue Lias and oolite parapet. SW porch with Bulwell Stone, oolite, Blue Lias , Wreake Lias. Bulwell Stone also in NE vestry. Roof lead nave and S aisle. Swithland Slate chancel and vestry. | Conservation area | SK | 467518 | 316541 | Limestone, Bioclastic | Wreake Limestone , Cobbles – Bunter , Upper Lincolnshire Limestone , Blue Lias , Bulwell Stone , Bromsgrove Sandstone , Sandrock , Swithland Slate |  |  |  | Leicestershire County Council
Rothley |  | Village | 36738 | Rothley, Leicester | Rothley | Rothley | Very large village, greatly increased in size C19-20. Mostly of brick and some rendered / painted houses with tile or slate roofs. Older part of the village is on the SW side near the old 'town green' and by the church and includes some old cottages and farm buildings. Victorian to modern development on the N and W side includes a few roads of very large houses and mixed smaller houses including terraces and bungalows. Stone, mostly Mountsorrel Granodiorite, is used in base of oldest houses, and for some C19 buildings, the church and a number of garden walls. | Conservation area | SK | 458599 | 312655 | Igneous, medium-grained | Mountsorrel Granodiorite , Swithland Slate , Sandrock , Cobbles – Bunter , Bromsgrove Sandstone |  |  |  | Leicestershire County Council
30 Town Green Street |  | Building | 36739 | 30 Town Green Street, Rothley, Leicester | Rothley | Rothley | Middle 2 storey terrace brick house painted cream but on a 1m base of granodiorite rubble. Graded slate roof, possibly Swithland Slate. | Conservation area | SK | 458266 | 312470 | Igneous, medium-grained | Mountsorrel Granodiorite , Slate |  |  | Slate | Leicestershire County Council
Chaume Cottage |  | Building | 36740 | Fowke Street, Rothley, Leicester | Rothley | Rothley | Long 2 storey thatched cottage, rendered and whitewashed but on a 1.8m base of rubblestone, mostly granodiorite with some slate and cobbles. Red brick chimneys. | Conservation area. Listed Status: LBII | SK | 458496 | 312756 | Igneous, medium-grained | Mountsorrel Granodiorite , Cobbles – Bunter , Swithland Slate |  |  | Thatch | Leicestershire County Council
Dutchmans Wall |  | Other | 36741 | Anthony Street, Rothley, Leicester | Rothley | Rothley | Boundary wall running the full length of Anthony Street, built of angular pink granodiorite rubble. | Conservation area | SK | 458488 | 312575 | Igneous, medium-grained | Mountsorrel Granodiorite |  |  |  | Leicestershire County Council
Rothley Court |  | Building | 36742 | Rothley, Leicester | Rothley | Rothley | Large U shaped manor house, now a hotel with two matching gable-fronted wings and embattled central porch. Built of Mountsorrel Granodiorite with Bromsgrove Sst quoins and window surrounds with Millstone Grit repairs and some Sandrock in the older N wing. C12 with C16, 17, 18 and 19 alteration. | Conservation area. Listed Status: LBII | SK | 457678 | 312309 | Igneous, medium-grained | Mountsorrel Granodiorite , Swithland Slate , Sandrock , Millstone Grit , Bromsgrove Sandstone |  |  | Slate | Leicestershire County Council
St Mary and St John the Baptist |  | Building | 36743 | Rothley, Leicester | Rothley | Rothley | Large 4 stage perpendicular tower with buttresses changing upwards, and on visibly foundations of local granodiorite. Frieze and gargolyes below battlements. Nave with early C14 aisles. Chancel 1877-8 and later vestry and porch. Embattled parpaets throughout. Largely of local diorites with sandstone and oolite dressings. Minor other rubblestone. Lead roof with Swithland Slate porch. | Conservation area. Listed Status: LBII* | SK | 458599 | 312655 | Igneous, medium-grained | Mountsorrel Granodiorite , Upper Lincolnshire Limestone , South Charnwood Diorite , Cobbles – Bunter , Swithland Slate , Sandrock , Bromsgrove Sandstone , Millstone Grit |  |  |  | Leicestershire County Council
Stoney Cottage |  | Building | 36744 | Fowke Street, Rothley, Leicester | Rothley | Rothley | Plain fronted 2 storey cottage of granodiorite with arched red brick lintels and graded slate roof, probably Swithland Slate. | Conservation area | SK | 458443 | 312753 | Igneous, medium-grained | Mountsorrel Granodiorite , Slate |  |  | Slate | Leicestershire County Council
Templars Chapel |  | Building | 36745 | Rothley, Leicester | Rothley | Rothley | Knights Templar chapel, now part of Rothley Court hotel. The chapel is well preserved and almost free-standing. A tall rectangular building with tall cusped lancet windows. Originally of Sandrock, but with sandstone repairs. Some original Sandrock buttresses have been replaced with Millstone Grit, and one of Bromsgrove SSt. Some diorite repairs. E door repair include sandstone and Lincs Limestone. Restored 1893. | Conservation area. Listed Status: LBII* | SK | 457681 | 312333 | Sandstone, Ferruginous | Sandrock , Bromsgrove Sandstone , Swithland Slate , Millstone Grit , Upper Lincolnshire Limestone , Mountsorrel Granodiorite |  |  | Slate | Leicestershire County Council
Timber frame farm |  | Building | 36746 | 81 Town Green Street, Rothley, Leicester | Rothley | Rothley | Large whitewashed brick timber-framed farmhouse on a 1m base of granodiorite rubble with a few bits of Swithland Slate, Sandrock and Bunter pebbles. Red pantile roof. | Conservation area. Listed Status: LBII | SK | 458141 | 312349 | Igneous, medium-grained | Mountsorrel Granodiorite , Swithland Slate , Cobbles – Bunter , Sandrock |  |  |  | Leicestershire County Council
Village Hall |  | Building | 36747 | Fowke Street, Rothley, Leicester | Rothley | Rothley | Single storey village hall of 'crazy-paved' granodiorite with yellow brick door and window surrounds and Welsh slate roof | Conservation area | SK | 458462 | 312751 | Igneous, medium-grained | Mountsorrel Granodiorite , Welsh Slate |  |  | Slate | Leicestershire County Council
Saddington |  | Village | 36748 | Saddington, Fleckney, Leicester | Saddington | Saddington | Small brick village with mostly C20 development at the north-east end, but older houses near the church, which is the only stone building. One cob wall. | Conservation area with listed buildings | SP | 465816 | 291782 | Sandstone, Ferruginous | Northampton Sand , Cobbles – Bunter , Dane Hills Sandstone , Upper Lincolnshire Limestone |  |  |  | Leicestershire County Council
Cob wall |  | Other | 36749 | Main Street, Saddington, Fleckney, Leicester | Saddington | Saddington | 2m high cob wall on a few courses of brick with some brick repairs and slate coping | Conservation area. Listed Status: LBII | SP | 465882 | 291945 | Not entered | Cob |  |  |  | Leicestershire County Council
St Helen |  | Building | 36750 | Saddington, Fleckney, Leicester | Saddington | Saddington | Church of very mixed stone type. Unbuttressed 4 stage tower probably rebuilt in 1707 when the spire was removed. C13 N door in tower. 1st stage of pale grey, fine-grained Traissic Sst with oolite and ironstone. 2nd and 3rd stages alternation of ironstone and sandstone. Top stage oolite with small amount of ironstone, with parapet. Aisles mostly cobbles and ironstone. Chancel limestone and ironstone with cobbles. Clerestory and top stage of tower C15. | Conservation area. Listed Status: LBII* | SP | 465816 | 291782 | Not entered | Cobbles – Bunter , Upper Lincolnshire Limestone , Dane Hills Sandstone , Northampton Sand |  |  |  | Leicestershire County Council
Saltby |  | Village | 36751 | Saltby, Melton Mowbray | Saltby |  | Small village of old local limestone cottages and farm buildings and inn with C19-20 brick buildings interspersed. | Conservation area | SK | 484970 | 326398 | Limestone | Waltham Village Stone , Upper Lincolnshire Limestone , Waltham Church Stone , Marlstone Rock |  |  |  | Leicestershire County Council
Nags Head |  | Building | 36752 | Back Street, Saltby, Melton Mowbray | Saltby |  | Large 2 storey corner building of coursed local limestone and Welsh slate roof. Yellow brick chimneys, door and window surrounds and decorative trim below eaves. Upper Lincs Lst quoins and sills. | Conservation area | SK | 485012 | 326220 | Limestone | Waltham Village Stone , Upper Lincolnshire Limestone , Welsh Slate |  |  | Slate | Leicestershire County Council
St Peter |  | Building | 36753 | Saltby, Melton Mowbray | Saltby |  | Unbuttressed 3 stage tower, Lst quoins, lower stages of Sandrock rubble with very extensive oolite repair. Top stage limestone perpendicular with gargoyles, simple parapet and heavy pinnacles. Nave walls mostly Upper Lincs Lst, but up to 20% micritic Waltham Church Stone. Porch of ashlar Lst, some Sandrock and ironstone. Nave and vestry of limestone with Georgian brickwork. Plain parapets. Roof lead with slate porch and tiny vestry. | Conservation area | SK | 485129 | 326551 | Limestone, Ooidal | Upper Lincolnshire Limestone , Waltham Church Stone , Sandrock , Northampton Sand |  |  |  | Leicestershire County Council
The Old Cottage |  | Building | 36754 | Main Street, Saltby, Melton Mowbray | Saltby |  | Long 2 storey cottage of local cream coloured limestone with red brick quoins and lintels and red pantile roof | Conservation area | SK | 485015 | 326393 | Limestone | Waltham Village Stone |  |  |  | Leicestershire County Council
17 Main Street |  | Building | 36755 | 17 Main Street, Saltby, Melton Mowbray | Saltby |  | 2 storey cottage of local limestone with a few ironstone repairs and red brick lintels | Conservation area | SK | 484984 | 326317 | Limestone | Waltham Village Stone , Marlstone Rock |  |  |  | Leicestershire County Council
Sapcote |  | Village | 36756 | Sapcote, Leicester | Sapcote |  | Large village, originally linear with a long N-S road with C19-early C20 brick houses, terraces and cottages, some rendered. C20 additions to the E and W, many semi-detached. Noticable use of diorite for garden walls and in some older house walls and church. |  | SP | 448866 | 293199 | Igneous, medium-grained | South Leicestershire Diorite , Bromsgrove Sandstone , Millstone Grit |  |  |  | Leicestershire County Council
All Saints |  | Building | 36757 | Sapcote, Leicester | Sapcote |  | Slender tower with diagonal buttresses, embattled with recessed spire. Nave and chancel with N vestry and aisle. No clerestory. Of diorite with Bromsgrove Sst tower, buttresses and dressings, with Millstone Grit repairs. Roof - N aisle and chaple - lead; nave and chancel - tiled; N porch - Welsh slate. |  | SP | 448866 | 293199 | Igneous, medium-grained | South Leicestershire Diorite , Millstone Grit , Bromsgrove Sandstone |  |  |  | Leicestershire County Council
Saxby |  | Village | 36758 | Saxby, Melton Mowbray | Saxby |  | Hamlet of scattered large farmhouses and cottages, mainly of ironstone and Lincs Lst, and a few large C19 brick houses. Some C20 renovation. |  | SK | 481984 | 320085 | Sandstone, Ferruginous | Northampton Sand (ferruginous sandstone) , Marlstone Rock , Upper Lincolnshire Limestone , Waltham Village Stone |  |  |  | Leicestershire County Council
Saxby House |  | Building | 36759 | Saxby, Melton Mowbray | Saxby |  | Tall 2 - 3 storey house with unusual windows - two with rounded tops and the others with middle pane of three taller than those either side. Coursed ironstone with many Lincs Lst repairs and quoins and a mid-height drip course. |  | SK | 482071 | 319955 | Sandstone, Ferruginous | Northampton Sand (ferruginous sandstone) , Marlstone Rock , Upper Lincolnshire Limestone , Waltham Village Stone |  |  |  | Leicestershire County Council
St Peter |  | Building | 36760 | Saxby, Melton Mowbray | Saxby |  | Built 1789. Tall church with square W tower, becoming hexagonal in second stage which supports a tall spire. Tall nave with arched windows. Lower chancel. Perfect Lincs Lst ashlar. |  | SK | 481984 | 320085 | Limestone, Ooidal | Upper Lincolnshire Limestone |  |  |  | Leicestershire County Council
Saxelbye |  | Village | 36761 | Saxelbye, Melton Mowbray | Saxelbye |  | Quiet secluded small village of C18-19 detached cottages, houses and a few farms. Mostly brick or rendered, sometimes on a Sandrock base. Stone church, garden walls and a couple of cottages. | Conservation area | SK | 470064 | 320965 | Sandstone, Ferruginous | Sandrock , Upper Lincolnshire Limestone |  |  |  | Leicestershire County Council
Ambleside |  | Building | 36762 | Church Lane, Saxelbye, Melton Mowbray | Saxelbye |  | 2 storey thatched Sandrock cottage, partly coursed. The front of the house has been faced in brick and painted cream. | Conservation area | SK | 470008 | 320989 | Sandstone, Ferruginous | Sandrock |  |  | Thatch | Leicestershire County Council
St Peter |  | Building | 36763 | Saxelbye, Melton Mowbray | Saxelbye |  | Small Sandrock church. Tower with clasping buttresses, top stage perpendicular of oolite with frieze, embattlements and recessed crocketed spire. C.1300 N side of nave with perpendicular clerestory. S arcade early C13 but S aisle windows perpendicular. Chancel and S porch rebuilt 1856-7. Lincs Lst dressings. Roof - nave lead; chancel and S aisle of Welsh slate. | Conservation area | SK | 470064 | 320965 | Sandstone, Ferruginous | Sandrock , Welsh Slate , Upper Lincolnshire Limestone |  |  | Slate | Leicestershire County Council
Scalford |  | Village | 36764 | Scalford, Melton Mowbray | Scalford | Scalford | Predominantly Sandrock village with the church on a small hill in the middle surrounded by C17-19 farm cottages and houses, and some C19-20 brick development on the edges. Pantile roofs common and some Welsh slate. | Conservation area | SK | 476298 | 324127 | Sandstone, Ferruginous | Sandrock , Welsh Slate , Marlstone Rock , Upper Lincolnshire Limestone |  |  |  | Leicestershire County Council
Anvil House |  | Building | 36765 | Church Street, Scalford, Melton Mowbray | Scalford | Scalford | Large 2 storey house of roughly coursed Sandrock with the gable end and chimney of red brick | Conservation area | SK | 476241 | 324233 | Sandstone, Ferruginous | Sandrock , Welsh Slate |  |  | Slate | Leicestershire County Council
Blacksmiths Cottage |  | Building | 36766 | Scalford, Melton Mowbray | Scalford | Scalford | Long 2 storey ironstone house with the upper window level raised to become dormer windows. Brick chimneys and red pantile roof. | Conservation area | SK | 476186 | 324121 | Sandstone, Ferruginous | Sandrock , Marlstone Rock |  |  |  | Leicestershire County Council
Robert's Farm |  | Building | 36767 | Church Street, Scalford, Melton Mowbray | Scalford | Scalford | Large, tall, plain 2 storey house of coursed Sandrock and steeply pitched Welsh slate roof | Conservation area | SK | 476262 | 324202 | Sandstone, Ferruginous | Sandrock , Welsh Slate |  |  | Slate | Leicestershire County Council
St Egelwin the Martyr |  | Building | 36768 | Scalford, Melton Mowbray | Scalford |  | Tall 3 stage tower with clasping buttresses, frieze, battlements and tall pinnacles. Spire collapsed 1636 and tower rebuilt 1639. Early English arcades and chancel arch. Embattled S aisle, clerestory. Chancel and chapels built 1845. Big Decorated 2 storey porch with niches and buttresses. Sandrock church with Lincs Lst dressings / repairs. S wall of S aisle of unusual Marlstone shell-debris ooidal limestone. Lead roof except slate chancel. | Conservation area. Listed Status: LBII | SK | 476298 | 324127 | Sandstone, Ferruginous | Sandrock , Upper Lincolnshire Limestone , Marlstone Rock (limestone type 1) |  |  |  | Leicestershire County Council
The Grange |  | Building | 36769 | King Street, Scalford, Melton Mowbray | Scalford | Scalford | Large, tall, 2 storey house with three dormer windows. Built of coursed Sandrock with red brick lintels and chimneys. A few repairs using Lincs Lst. | Conservation area | SK | 476203 | 324211 | Sandstone, Ferruginous | Sandrock , Welsh Slate , Upper Lincolnshire Limestone |  |  | Slate | Leicestershire County Council
The Old Manor Bakery |  | Building | 36770 | 31 Church Street, Scalford, Melton Mowbray | Scalford | Scalford | 2 storey cottage of roughly coursed Sandrock and Marlstone, with brick chimneys and graded slate roof | Conservation area. Listed Status: LBII | SK | 476307 | 324085 | Sandstone, Ferruginous | Sandrock , Marlstone Rock , Slate |  |  | Slate | Leicestershire County Council
The Old Rectory |  | Building | 36771 | Scalford, Melton Mowbray | Scalford | Scalford | Large T shaped 2 storey house of coursed dressed Sandrock with Lincs lst dressings | Conservation area. Listed Status: LBII | SK | 476249 | 324141 | Sandstone, Ferruginous | Sandrock , Upper Lincolnshire Limestone , Welsh Slate |  |  | Slate | Leicestershire County Council
All Saints |  | Building | 36772 | Scraptoft, Leicester | Scraptoft |  | Short 2 stage tower, 1st stage mostly Sandrock rubble; upper perpendicular of sandstone and Sandrock. Two aisles, S arcade in Early English style. N arcade and chancel later with Y-tracery. perpendicular clerestory. Originally and mostly a Sandrock church, but S aisle rebuilt with Mountsorrel Granodiorite. Bromsgrove Sst dressings with some oolite repairs. | Conservation area | SK | 464764 | 305574 | Sandstone, Ferruginous | Sandrock , Upper Lincolnshire Limestone , Mountsorrel Granodiorite , Dane Hills Sandstone , Bromsgrove Sandstone , Cobbles – Bunter |  |  |  | Leicestershire County Council
Seagrave |  | Village | 36773 | Seagrave, Loughborough | Seagrave |  | Unspoilt rural village with well spaced houses. Many C18-19 large brick houses and farms and a few cottages. Minimal C20 infill in a small area NW of the centre. Granodiorite, Bunter pebbles and Blue Lias in the footings of some old buildings and a few garden walls. | Conservation area | SK | 461996 | 317589 | Igneous, medium-grained | Mountsorrel Granodiorite , Cobbles – Bunter , Blue Lias , Upper Lincolnshire Limestone , Sandrock , Ketton Stone |  |  |  | Leicestershire County Council
All Saints |  | Building | 36774 | Seagrave, Loughborough | Seagrave |  | 3 stage tower, clasping buttresses, frieze, gargoyles and parapet. C13 N aisle and porch door. C14 S aisle. Porch 1889. Chancel rebuilt 1890-1. Perpendicular clerestory. Mostly granodiorite, with Bromsgrove Sandstone and Lincs Lst used for dressings and repairs. Lesser amounts of diverse other stones - those named plus Wreake Lias and Charnian banded tuffs. Roof - Nave, chancel and porches - Swithland Slate; aisles - lead | Conservation area | SK | 461996 | 317589 | Igneous, medium-grained | Mountsorrel Granodiorite , Bromsgrove Sandstone , Sandrock , Wreake Limestone , Upper Lincolnshire Limestone , Cobbles – Bunter , Blue Lias , Swithland Slate |  |  | Slate | Leicestershire County Council
Sewstern |  | Village | 36775 | Sewstern, Melton Mowbray | Sewstern |  | Small village of C17-19 cottages, farms and houses all of local cream coloured limestone, with very few brick C19-20 houses intersperesed. Small Sandrock church. |  | SK | 488922 | 321820 | Limestone | Marlstone Rock , Sandrock , Waltham Village Stone , Upper Lincolnshire Limestone |  |  |  | Leicestershire County Council
Greystones |  | Building | 36776 | Timber Hill, Sewstern, Melton Mowbray | Sewstern |  | Long large plain fronted 2 storey house of coursed local limestone |  | SK | 489276 | 321897 | Limestone | Waltham Village Stone , Upper Lincolnshire Limestone |  |  |  | Leicestershire County Council
Holy Trinity |  | Building | 36777 | Sewstern, Melton Mowbray | Sewstern |  | Small nave and chancel with small bellcote. Windows with round head and fluted columns of Norman style. Sandrock ashlar with decorative Lincs Lst dressings and buttresses. |  | SK | 488960 | 321576 | Sandstone, Ferruginous | Sandrock , Upper Lincolnshire Limestone , Welsh Slate |  |  | Slate | Leicestershire County Council
1 Main Street |  | Building | 36778 | 1 Main Street, Sewstern, Melton Mowbray | Sewstern |  | Long low 2 storey house of vari-sized courses of local limestone with occasional Marlstone repairs |  | SK | 489260 | 321859 | Limestone | Upper Lincolnshire Limestone , Waltham Village Stone , Marlstone Rock |  |  |  | Leicestershire County Council
Shackerstone |  | Village | 36779 | Shackerstone, Market Bosworth, Hinckley | Shackerstone | Shackerstone | An entirely C18-19 brick village (apart from church) by Ashby Canal with a few large C20 houses interspersed and of the matching style. | Conservation area | SK | 437413 | 306735 | Sandstone, medium-grained | Bromsgrove Sandstone |  |  |  | Leicestershire County Council
St Peter |  | Building | 36780 | Shackerstone, Market Bosworth, Hinckley | Shackerstone | Shackerstone | Standard layout, entirely ashlar church. 3-stage tower, top stage is taller with perpendicular bell openings; 2nd has open rectangular windows. Aisles have identical perpendicular windows. Nave has Y-tracery windows. Embattled tower and clerestory, the latter with perpendicular windows. Grey to fawn sandstone. Roofs - lead nave and aisles and graded grey-green slate chancel, possibly Cumberland slate, as the cleavage is good. | Conservation area. Listed Status: LBII | SK | 437413 | 306735 | Sandstone, medium-grained | Bromsgrove Sandstone |  |  |  | Leicestershire County Council
Shangton |  | Village | 36781 | Shangton, Market Harborough | Shangton | Shangton | Small hamlet of a 4 - 5 C18-19 farm buildings and a manor house (ironstone, renovated with brick), now trebled in size with the addition of a dozen modern executive homes. |  | SP | 471539 | 296001 | Sandstone, Ferruginous | Northampton Sand , Welsh Slate |  |  | Slate | Leicestershire County Council
Hall Farm |  | Building | 36782 | Shangton, Market Harborough | Shangton | Shangton | Large smartly kept 2 storey farm house of ashlar NS with Lincs Lst quoins, chimney, windows and door surrounds and grey slate roof. New extension at the west end probably of Banbury Ironstone. | Listed Status: LBII | SP | 471554 | 296167 | Sandstone, Ferruginous | Northampton Sand (ferruginous sandstone) , Welsh Slate |  |  | Slate | Leicestershire County Council
St Nicholas |  | Building | 36783 | Shangton, Market Harborough | Shangton | Shangton | Aisleless nave with diagonal W buttresses and belfry. Various perpendicular style windows, but main fabric thought to be C13. buttresses on N wall of ironstone, but some brick replacements. Chancel early C14 except for E end rebuilt 1863. N vestry of coursed ironstone, ironstone quoins with scattered oolite. Chancel is small sized ironstone blocks with some quartzite repairs (probably Hartshill Quartzite from Warks). Lesser amounts of other mixed stone. Roof - lead nave, Swithland Slate chancel, transept of Welsh Slate. | Listed Status: LBII* | SP | 471539 | 296001 | Sandstone, Ferruginous | Northampton Sand (ferruginous sandstone) , Slate , Millstone Grit , Upper Lincolnshire Limestone , Collyweston Stone , Dane Hills Sandstone , Northampton Sand (purple, bioturbated sandstone) |  |  |  | Leicestershire County Council
Sharnford |  | Village | 36784 | Sharnford, Hinckley | Sharnford | Sharnford | Large village with extensive C20 development with a small core of C18-19 small to medium sized houses or brick or rendered, often with Welsh slate roofs. Stone is used for the church and for a number of garden walls and traces of old boundary walls - South Leics Diorite angular rubblestone. |  | SP | 448364 | 291902 | Igneous, medium-grained | South Leicestershire Diorite , Bromsgrove Sandstone , Upper Lincolnshire Limestone , Millstone Grit , Blue Lias , Triassic Red Sandstone , Cobbles – Bunter , Welsh Slate |  |  | Slate | Leicestershire County Council
Boundary wall |  | Other | 36785 | Chapel Lane, Sharnford, Hinckley | Sharnford | Sharnford | Old 1.5m boundary wall of angular diorite, topped with a further 50cm of brick. Divides the grounds of The White House and The Gables. |  | SP | 448290 | 291987 | Igneous, medium-grained | South Leicestershire Diorite |  |  |  | Leicestershire County Council
St Helen |  | Building | 36786 | Sharnford, Hinckley | Sharnford | Sharnford | Low unbuttressed 2 stage tower, embattled with pinnacles Spire removed 1772. Decorated and Perpendicular style windows. Nave with C18 cornice. Chancel with N vestry. Porch 1854. Heavily restored. Of diorite with Bromsgrove Sst dressings, replaced with Millstone Grit. Some oolite windows and repairs. Minor other stones. Roof - Swithland Slate porch, Welsh slate chancel, nave probably of lead. | Listed Status: LBII | SP | 448364 | 291902 | Igneous, medium-grained | South Leicestershire Diorite , Triassic Red Sandstone , Upper Lincolnshire Limestone , Millstone Grit , Slate , Blue Lias , Cobbles – Bunter , Bromsgrove Sandstone |  |  |  | Leicestershire County Council
Shawell |  | Village | 36787 | Shawell, Lutterworth | Shawell | Shawell | Small brick village of C17-19 houses with interspersed C20 additions. One cob wall at Hall Farm and the only stone used for the church, which is a short way south of the village. | Conservation area | SP | 454348 | 279937 | Igneous, medium-grained | South Leicestershire Diorite , Upper Lincolnshire Limestone , Bromsgrove Sandstone |  |  |  | Leicestershire County Council
All Saints |  | Building | 36788 | Shawell, Lutterworth | Shawell | Shawell | 3 stage perpendicular tower with gargoyle and embattled. The rest, chancel with N transept, N aisle, clerstory and S porch rebuilt in 1865-6, retaining c.1300 details. Originally a grey Triassic sandstone church, of which only the tower survives. Rebuild of diorite, which has been squared and coursed. Sandstone window frames with some oolite decorative work. | Conservation area. Listed Status: LBII | SP | 454142 | 279677 | Igneous, medium-grained | South Leicestershire Diorite , Bromsgrove Sandstone , Upper Lincolnshire Limestone |  |  |  | Leicestershire County Council
Shearsby |  | Village | 36789 | Shearsby, Lutterworth | Shearsby |  | Rural village built around a large green. Almost all C18-19 brick, some rendered or painted with mostly matching C20 infill or renovation. Ugly stone church on hill above village and cobbles used in the base of one old timber-framed building. | Conservation area | SP | 462324 | 290986 | Igneous, medium-grained | South Leicestershire Diorite , Cobbles – Bunter , Upper Lincolnshire Limestone , Bromsgrove Sandstone |  |  |  | Leicestershire County Council
St Mary Magdalene |  | Building | 36790 | Shearsby, Lutterworth | Shearsby |  | Almost all traces of original C13 church are lost. Tower rebuilt 1789 in Triassic grey ashlar sandstone, but N side of final stage is oolite. Capped by unusual octagonal roof. Most of the church is clad with crazy-paved diorite with limestone dressings. Unusual heavy windows. Major restoration in 1856 but highly pitched roof of nave and raised chancel 1872. Only the east wall consists of cobbles as the original church, but has triple lancets of 1856. Red tile roof. | Conservation area | SP | 462324 | 290986 | Igneous, medium-grained | South Leicestershire Diorite , Upper Lincolnshire Limestone , Cobbles – Bunter , Bromsgrove Sandstone |  |  |  | Leicestershire County Council
Timber framed house |  | Building | 36791 | Church Lane, Shearsby, Lutterworth | Shearsby |  | Large timber framed house, rendered and painted cream, but on a base and part of the side wall of Bunter and diorite cobbles. | Conservation area | SP | 462309 | 290944 | Not entered | Cobbles – Bunter , South Leicestershire Diorite |  |  | Thatch | Leicestershire County Council
Sheepy Magna |  | Village | 36792 | Sheepy Magna, Hinckley | Sheepy Magna |  | C18 - 19 houses and inn clusterd by church and dispersed along main road, but 80% C20 infill and extension to village. All brick except church and old rectory. |  | SK | 432612 | 301321 | Sandstone, medium-grained | Bromsgrove Sandstone , Upper Lincolnshire Limestone , Triassic Red Sandstone |  |  |  | Leicestershire County Council
All Saints |  | Building | 36793 | Sheepy Magna, Hinckley | Sheepy Magna |  | 3-stage perpendicular tower, embattled with gargoyles. Large former arch on west face infilled to enclose a window above a tomb recess with effigy. Nave rebuilt 1788. North aisle and porch added 1859 when nave windows replaced with two types of decorated style. Original chancel. Stone escutcheons on south wall. Roof of Welsh slate, but Swithland Slate on N side of nave. |  | SK | 432612 | 301321 | Sandstone, medium-grained | Bromsgrove Sandstone , Triassic Red Sandstone , Upper Lincolnshire Limestone , Slate |  |  | Slate | Leicestershire County Council
Shenton |  | Village | 36794 | Shenton, Market Bosworth, Hinckley | Shenton |  | Stately country village of several farms, a few large houses and a very impressive brick hall. The only stone is in the Millstone Grit church and a Skerry farmyard wall. | Conservation area | SK | 438670 | 300336 | Sandstone | Millstone Grit , Upper Lincolnshire Limestone , Skerry |  |  |  | Leicestershire County Council
St John |  | Building | 36795 | Shenton, Market Bosworth, Hinckley | Shenton |  | Traditional format church - tower, nave and two transepts. Entirely Gothic decorated style. Stone church on brick foundations. Embattled tower. | Conservation area | SK | 438670 | 300336 | Sandstone | Millstone Grit , Welsh Slate , Upper Lincolnshire Limestone |  |  | Slate | Leicestershire County Council
Shepshed |  | Village | 36796 | Shepshed | Shepshed |  | Very large village, almost a small town with many amenities. Many C19 - early C20 brick houses and terraces, but very extensive C20 development. Older buildings near to the church, where north Charnwood stone is used in footings, garden walls and for some whole buildings. | Conservation area | SK | 448106 | 319692 | Sandstone | Charnian – volcaniclastic sandstone , Upper Lincolnshire Limestone , Bromsgrove Sandstone , North Charnwood Diorite , Charnian – banded tuff |  |  |  | Leicestershire County Council
St Botolph |  | Building | 36797 | Shepshed | Shepshed |  | Tower with clasping buttresses and lancets. Nave, chancel and 2 aisles, S aisle with vestry and S porch. Transept and vestry of 1935. Embattled parapet to east walls, S aisle and nave. Built mainly of volcaniclastic Charnian rocks with grey sandstone in tower and buttresses and windows. Some oolite dressings. Roofs lead, except N porch and S vestry of Welsh slate and chancel of Swithland Slate. | Conservation area | SK | 448106 | 319692 | Sandstone | Charnian – volcaniclastic sandstone , Bromsgrove Sandstone , Upper Lincolnshire Limestone , North Charnwood Diorite , Charnian – banded tuff |  |  |  | Leicestershire County Council
The Grange |  | Building | 36798 | Forest Street, Shepshed | Shepshed |  | Large 2 storey multi-gabled house of volcaniclastic sandstone rubble and grey sandstone quoins. Brick south side. Part tile and part slate roof. |  | SK | 448256 | 319458 | Sandstone | Charnian – volcaniclastic sandstone , Charnian – igneous , Bromsgrove Sandstone , Swithland Slate |  |  |  | Leicestershire County Council
The Old School |  | Building | 36799 | Shepshed | Shepshed |  | Single storey old school house with small central bell steeple above a gabled front | Conservation area | SK | 448253 | 319775 | Sandstone | Charnian – volcaniclastic sandstone , Charnian – igneous , Swithland Slate |  |  | Slate | Leicestershire County Council
34 Queen Street |  | Building | 36800 | 34 Queen Street, Shepshed | Shepshed |  | Long 2 storey brick and rendered timber-framed house on 1.5m deep stone base of Charnian rubblestone. Roof part tiled and part Swithland Slate. | Conservation area | SK | 448030 | 319658 | Sandstone | Charnian – volcaniclastic sandstone , Charnian – igneous , Swithland Slate |  |  |  | Leicestershire County Council
Shoby Priory |  | Building | 36801 | Shoby, Melton Mowbray | Shoby |  | Large 2 storey house, the old part of which is of Sandrock with oolite mullioned windows. Much modernised and greatly extended in brick. |  | SK | 468300 | 320255 | Sandstone, Ferruginous | Sandrock , Upper Lincolnshire Limestone , Slate |  |  | Slate | Leicestershire County Council
Sibson |  | Village | 36802 | Sibson, Hinckley | Sibson |  | Small rural village of a couple of farms and a good number of small cottages, all brick. About 40% C20 infill including a small group of rather palatial houses. Timber framed thatched inn. Stone in church only. | Conservation area | SK | 435414 | 300911 | Sandstone, medium-grained | Triassic Red Sandstone , South Leicestershire Diorite , Bromsgrove Sandstone , Cobbles – Bunter , Millstone Grit |  |  |  | Leicestershire County Council
St Botolph |  | Building | 36803 | Sibson, Hinckley | Sibson |  | Tower and nave rebuilt 1726. Medieval chancel has 3 identical Y-tracery windows but in distinct designs on north and south sides. Three identical windows on the S wall of the brick nave are decorated style but with rounded arches. 3-stage tower has clasping buttress, no parapet but projecting mouldings and heavy vase-like pinnacles. Bell openings have Gothic Y-tracery and there is one circular window. Georgian rounded west door arch. Stone church but about 45% brick. | Conservation area | SK | 435414 | 300911 | Sandstone, medium-grained | Triassic Red Sandstone , South Leicestershire Diorite , Cobbles – Bunter , Bromsgrove Sandstone , Millstone Grit |  |  |  | Leicestershire County Council
Sileby |  | Village | 36804 | Sileby, Loughborough | Sileby |  | Large, rather industrial village on railway line route with station and other amenities and businesses. Many C19 - early C20 houses and terraces plus a lot of C20 development. Mostly brick and some rendered buildings. Occasional use of granodiorite in garden walls and a few buildings near the church. | Conservation area | SK | 460053 | 315176 | Igneous, medium-grained | Mountsorrel Granodiorite , Blue Lias , Cobbles – Bunter , Bromsgrove Sandstone , Sileby Limestone |  |  |  | Leicestershire County Council
Old School House |  | Building | 36805 | Barrow Road, Sileby, Loughborough | Sileby |  | Square looking 2 storey building with half hipped roof and huge windows and pillared stone porch. Crazy-paved diorite with oolite dressings, although porch pillars are sandstone. | Conservation area | SK | 460028 | 315241 | Igneous, medium-grained | Mountsorrel Granodiorite , Swithland Slate , Upper Lincolnshire Limestone |  |  | Slate | Leicestershire County Council
St Mary |  | Building | 36806 | Sileby, Loughborough | Sileby |  | Large early C13 church with 4 stage C14 tower with massive clasping buttresses becoming diagonal at top stage with has frieze, battlements and pinnacles. Aisles both C14 but with contrasting masonry: N aisle - mostly Granodiorite, S aisle mixed stones. 2 storey perpendicular S porch, embattled in ashlar sandstone. Aisles and clerestory have sadstone parapet. Complex restoration of chancel N wall. Local Blue Lias and Wreake Lias in base of chancel and S aisle. Tower N wall ashlar sandstone, otherwise granodiorite. | Conservation area | SK | 460053 | 315176 | Igneous, medium-grained | Mountsorrel Granodiorite , Millstone Grit , Wreake Limestone , Blue Lias , Upper Lincolnshire Limestone , Sileby Limestone , Bromsgrove Sandstone |  |  |  | Leicestershire County Council
Skeffington |  | Village | 36807 | Skeffington, Leicester | Skeffington |  | Small rural village of ironstone cottages and farms and some large C20 houses in rustic brick. Stone has the appearance of Sandrock and Marlstone, but may include some Northampton Sand. It does not exfoliate as easily as Sandrock usually does. | Conservation area | SK | 474143 | 302632 | Sandstone, Ferruginous | Sandrock , Northampton Sand (ferruginous sandstone) , Marlstone Rock , Upper Lincolnshire Limestone |  |  |  | Leicestershire County Council
Homestead Cottage |  | Building | 36808 | Skeffington, Leicester | Skeffington |  | 2 storey cottage of roughly coursed ironstone | Conservation area | SK | 474405 | 302506 | Sandstone, Ferruginous | Northampton Sand (ferruginous sandstone) , Sandrock |  |  |  | Leicestershire County Council
Skeffington Hall |  | Building | 36809 | Skeffington, Leicester | Skeffington |  | Embattled 2 storey country house of mid yellow-brown ashlar with some darker Marlstone and a lot of Lincs Lst repairs. Also Lincs Lst used for dressings and central large window section. C15-18 with C19 alteration. Roof is of a chunky graded slate, possibly Collyweston, although it has weatherd to a very dark colour. | Conservation area | SK | 474183 | 302648 | Sandstone, Ferruginous | Northampton Sand (ferruginous sandstone) , Marlstone Rock , Upper Lincolnshire Limestone |  |  |  | Leicestershire County Council
St Thomas a Becket |  | Building | 36810 | Skeffington, Leicester | Skeffington |  | The oldest part of the church is the c.1300 chancel arch. The rest is Perendicular but extensively rebuilt 1860, presumably retaining original structure. 3 stage embattled, pinnacled tower, mostly of limestone with Northampton Sand and Sandrock. Church mostly ironstone but the impressive Skeffington Chapel to N of chancel is oolite ashlar. Roof - lead for clerestory and aisles; slate chancel and chapel. |  | SK | 474143 | 302632 | Sandstone, Ferruginous | Northampton Sand (ferruginous sandstone) , Upper Lincolnshire Limestone , Sandrock |  |  |  | Leicestershire County Council
Stable Yard Cottage |  | Building | 36811 | Skeffington, Leicester | Skeffington |  | Plain 2 storey house of coursed ironstone | Conservation area | SK | 474412 | 302580 | Sandstone, Ferruginous | Northampton Sand (ferruginous sandstone) , Welsh Slate , Sandrock |  |  | Slate | Leicestershire County Council
The Old Cottage Farm |  | Building | 36812 | Skeffington, Leicester | Skeffington |  | Low 2 storey thatched cottage of variably coloured ironstone | Conservation area | SK | 474433 | 302498 | Sandstone, Ferruginous | Northampton Sand (ferruginous sandstone) , Sandrock |  |  | Thatch | Leicestershire County Council
Slawston |  | Village | 36813 | Slawston, Market Harborough | Slawston |  | Small village with central green. Farm houses and cottages of stone and C18-19 brick with some C20 infill. About 40% stone. | Conservation area | SP | 478091 | 294506 | Sandstone, Ferruginous | Northampton Sand (ferruginous sandstone) , Northampton Sand (purple, bioturbated sandstone) , Upper Lincolnshire Limestone , Nevill Holt Stone , Northampton Sand (shelly limestone) |  |  |  | Leicestershire County Council
All Saints |  | Building | 36814 | Slawston, Market Harborough | Slawston |  | Nothampton Sand church with Lincs Lst for dressings and carvings. 3 stage decorated tower with corbel and broach spire and crocketed pinnacles. Decorated style clerestory. N aisle only. Interior evidence of former transepts. Lead roofs but Swithland Slate porch and chancel of Welsh Slate. | Conservation area | SP | 478091 | 294506 | Sandstone, Ferruginous | Northampton Sand (ferruginous sandstone) , Northampton Sand (purple, bioturbated sandstone) , Upper Lincolnshire Limestone , Slate |  |  |  | Leicestershire County Council
Barn Cottage |  | Building | 36815 | Slawston Road, Slawston, Market Harborough | Slawston |  | Plain fronted 2 storey cottage of coursed ironstone | Conservation area | SP | 477817 | 294418 | Sandstone, Ferruginous | Northampton Sand (ferruginous sandstone) , Welsh Slate |  |  | Slate | Leicestershire County Council
Smeeton Westerby |  | Village | 36816 | Smeeton Westerby, Kibworth Beauchamp, Market Harborough | Smeeton Westerby | Smeeton Westerby | Moderate sized village with C18 to C20 brick development around a few farms. A few houses are brick on stone footings and there is one significant house of stone plus the church. | Conservation area with listed buildings | SP | 467760 | 292714 | Sandstone, Ferruginous | Northampton Sand , Cobbles – Bunter , Slate , Upper Lincolnshire Limestone |  |  | Slate | Leicestershire County Council
Christ Church |  | Building | 36817 | Smeeton Westerby, Kibworth Beauchamp, Market Harborough | Smeeton Westerby | Smeeton Westerby | Built 1848-9 in Decorated stye, but with no tower or clerestory. Octagonal bell turret with circular top built on a bif moulded arch. Otherwise, standard layout. Built of coursed, grey Millstone Grit with limestone dressings, some of miciritc shell debirs type, that weathers badly. Slate roof except red-tiled chancel. | Conservation area. Listed Status: LBII | SP | 467760 | 292714 | Sandstone | Millstone Grit , Upper Lincolnshire Limestone |  |  |  | Leicestershire County Council
Debdale Farmhouse |  | Building | 36818 | 52 Main Street, Smeeton Westerby, Kibworth Beauchamp, Market Harborough | Smeeton Westerby | Smeeton Westerby | Timber framed house with brick upper storey and coursed NS gable end and lower storey, all on a rubblestone base of Collyweston Stone, Nevill Holt Stone and cobbles. Lincs Lst mullioned windows and slate roof. | Conservation area. Listed Status: LBII* | SP | 467971 | 292864 | Sandstone, Ferruginous | Northampton Sand (ferruginous sandstone) , Upper Lincolnshire Limestone , Welsh Slate , Nevill Holt Stone , Collyweston Stone , Cobbles – Bunter |  |  | Slate | Leicestershire County Council
Old Post Office |  | Building | 36819 | 32 Main Street, Smeeton Westerby, Kibworth Beauchamp, Market Harborough | Smeeton Westerby | Smeeton Westerby | Long 2 storey brick house on 50cm stone footings of NS rubblestone | Conservation area. Listed Status: LBII* | SP | 468004 | 292954 | Sandstone, Ferruginous | Northampton Sand , Welsh Slate |  |  | Slate | Leicestershire County Council
Snarestone |  | Village | 36820 | Snarestone, Measham, Ashby-De-La-Zouch | Snarestone | Snarestone | Brick C18-19 village by Ashby canal with a lot of C20 development. Brick church, but a dressed grey sandstone, presumed to be Bromsgrove Sst (but see Notes) is used for dressings here and in the large Beech House. | Conservation area | SK | 434131 | 309449 | Sandstone, medium-grained | Bromsgrove Sandstone |  |  |  | Leicestershire County Council
Beech House |  | Building | 36821 | Main Street, Snarestone, Measham, Ashby-De-La-Zouch | Snarestone | Snarestone | Very large 2 storey brick house with grey sandstone quoins and 2 courses of sst around the middle and top of the walls. Welsh slate roof. | Conservation area. Listed Status: LBII* | SK | 434498 | 309310 | Sandstone, medium-grained | Bromsgrove Sandstone , Welsh Slate |  |  | Slate | Leicestershire County Council
St Bartholomew |  | Building | 36822 | Snarestone, Measham, Ashby-De-La-Zouch | Snarestone |  | Tower and chancel rebuilt 1752. North aisle extended in 1834. Brick building, but stone below the drip course and for the quoins and tower and chancel windows. Swithland Slate roof, but tiles for the chancel | Conservation area. Listed Status: LBI | SK | 434131 | 309449 | Sandstone, medium-grained | Bromsgrove Sandstone , Swithland Slate |  |  | Slate | Leicestershire County Council
St Mary |  | Building | 36823 | Snibston, Coalville | Snibston |  | Very small single cell chapel about 8m long. Plain S door with slight chamfer and round arch. Lancets of 1847, but chapel probably C13. Report of tower foundations found in 1930. Masonry of Bromsgrove Sandstone, Lincs Limestone and Charnian rubblestone, inlcuding metasediments and lavas. Millstone Grit windows. Simple sandstone quoins. |  | SK | 441122 | 313178 | Sandstone, medium-grained | Bromsgrove Sandstone , Charnian – mixed , Cobbles – Bunter , Upper Lincolnshire Limestone , Millstone Grit |  |  |  | Leicestershire County Council
Somerby |  | Village | 36824 | Somerby, Melton Mowbray | Somerby |  | Ironstone village, mostly of C17-19 large houses, cottages and a few farms, and trade buildings (forge, bakery, etc). Some C19-early C20 brick houses and modern infill. Stone is probably Sandrock / Marlstone, but there is some use of Northampton Sand. | Conservation area | SK | 477950 | 310487 | Limestone | Marlstone Rock , Northampton Sand , Sandrock , Upper Lincolnshire Limestone |  |  |  | Leicestershire County Council
All Saints |  | Building | 36825 | Somerby, Melton Mowbray | Somerby |  | Central 3 stage tower, unbuttressed with limestone battlements and set back spire. N arcade and aisle mid C13. S aisle and S porch c.1300. Chancel and clerestory Decorated style C14. Sandrock church with trace of Northampton Sand. Lincs Lst dressings. Roof - lead for clerestory and S aisle; chancel red tiles; slate N porch and transept. | Conservation area | SK | 477950 | 310487 | Sandstone, Ferruginous | Sandrock , Northampton Sand , Upper Lincolnshire Limestone |  |  |  | Leicestershire County Council
The Old Bakehouse |  | Building | 36826 | High Street, Somerby, Melton Mowbray | Somerby |  | Long tall 3 storey building of roughly coursed ironstone and brick quoins and lintels | Conservation area | SK | 477833 | 310553 | Sandstone, Ferruginous | Sandrock , Marlstone Rock |  |  |  | Leicestershire County Council
The Old Forge |  | Building | 36827 | High Street, Somerby, Melton Mowbray | Somerby |  | Low 2 storey ironstone house | Conservation area | SK | 477813 | 310580 | Sandstone, Ferruginous | Sandrock , Marlstone Rock |  |  |  | Leicestershire County Council
2 Manor Lane |  | Building | 36828 | 2 Manor Lane, Somerby, Melton Mowbray | Somerby |  | Large 3 storey ironstone farmhouse with oolite dressings and courses between window levels | Conservation area | SK | 477811 | 310515 | Sandstone, Ferruginous | Sandrock , Upper Lincolnshire Limestone , Swithland Slate , Marlstone Rock |  |  | Slate | Leicestershire County Council
3-7 Church Lane |  | Building | 36829 | 3-7 Church Lane, Somerby, Melton Mowbray | Somerby |  | Terrace of little ironstone cottages with a few oolite repairs | Conservation area | SK | 477909 | 310546 | Sandstone, Ferruginous | Sandrock , Marlstone Rock , Upper Lincolnshire Limestone |  |  |  | Leicestershire County Council
66 High Street |  | Building | 36830 | 66 High Street, Somerby, Melton Mowbray | Somerby |  | Tall 2 storey corner house of ironstone with oolite lintels and sills | Conservation area | SK | 477761 | 310564 | Sandstone, Ferruginous | Sandrock , Upper Lincolnshire Limestone , Marlstone Rock |  |  |  | Leicestershire County Council
South Croxton |  | Village | 36831 | South Croxton, Syston | South Croxton |  | Small village, mostly of brick with small C18-19 at the centre and C20 development at the S end. Stone church. | Conservation area | SK | 469178 | 310326 | Sandstone, Ferruginous | Sandrock , Northampton Sand , Upper Lincolnshire Limestone , Cobbles – Bunter , Waltham Church Stone |  |  |  | Leicestershire County Council
St John the Baptist |  | Building | 36832 | South Croxton, Syston | South Croxton |  | Large tower of multi-sized Linc Lst ashlar, embattled with short recessed spire. S aisle of Sandrock with Y-tracery windows. N wall of navehas trace of an arch, possible a former N aisle. Mixed Sandrock ashlar with Lincs Lst. Chancel mostly Sandrock with oolite around the head of the S door. Lead roofs, Swithland Slate porch. | Conservation area | SK | 469178 | 310326 | Sandstone, Ferruginous | Sandrock , Upper Lincolnshire Limestone , Swithland Slate , Waltham Church Stone , Cobbles – Bunter , Northampton Sand |  |  |  | Leicestershire County Council
South Kilworth |  | Village | 36833 | South Kilworth, Lutterworth | South Kilworth | South Kilworth | Affluent village, entirely of brick except for church and a long cob wall. C17-20, with many modern houses interspersed with the older ones. Slate and pan tile roofs. A couple of early C16 timber framed houses. |  | SP | 460441 | 281890 | Sandstone, Ferruginous | Northampton Sand (ferruginous sandstone) , Cobbles – Bunter , Triassic Red Sandstone , Bromsgrove Sandstone , Northampton Sand (shelly limestone) , Northampton Sand (purple, bioturbated sandstone) , Upper Lincolnshire Limestone |  |  |  | Leicestershire County Council
Cob wall |  | Other | 36834 | South Kilworth, Lutterworth | South Kilworth | South Kilworth | Mostly rendered 2m high cob wall with corrugated metal coping. Cob includes pebbles of flint and quartzite. | Listed Status: LBI | SP | 460441 | 281851 | Not entered | Cob |  |  | Other | Leicestershire County Council
St Nicholas |  | Building | 36835 | South Kilworth, Lutterworth | South Kilworth |  | 4 stage perpendicular SW tower with clasping buttress, no parapet and short broach spire (restored) and small niche with statue. Major restoration 1868-9 replacing medieval S aisle, chancel of 1799 and N aisle of 1836. Windows a mixture of Decorated and perpendicular styles. SW porch. Mainly Northampton Sand and Cobbles with grey sandstone and oolite dressings, and diverse other stone - those listed plus Hartshill Quartzite, Wreake Lias, Blue Lias, White Lias. Various NS lithologies give a colourful building. Many of the cobbles have been squared. Red tile roof and slate porch. | Listed Status: LBII | SP | 460441 | 281890 | Sandstone, Ferruginous | Northampton Sand (ferruginous sandstone) , Northampton Sand (shelly limestone) , Northampton Sand (purple, bioturbated sandstone) , Triassic Red Sandstone , Cobbles – Bunter , Upper Lincolnshire Limestone , Bromsgrove Sandstone |  |  |  | Leicestershire County Council
Sproxton |  | Village | 36836 | Sproxton, Melton Mowbray | Sproxton |  | Small quite dispersed village of C17-19 ironstone farms, cottages and a few bigger houses, often using Lincs Lst dressings. Limited C20 infill using brick and ironstone on the edges of the village, but some modern improvements and extensions on the older houses. The stone church is outside the village to the north. | Conservation area | SK | 485569 | 324405 | Sandstone, Ferruginous | Northampton Sand (ferruginous sandstone) , Waltham Church Stone , Upper Lincolnshire Limestone |  |  |  | Leicestershire County Council
Corner House |  | Building | 36837 | Buckminster Road, Sproxton, Melton Mowbray | Sproxton |  | Large symmetrical 2 storey house of coursed ironstone | Conservation area | SK | 485594 | 324327 | Sandstone, Ferruginous | Marlstone Rock |  |  |  | Leicestershire County Council
Forge Cottage |  | Building | 36838 | Coston Road, Sproxton, Melton Mowbray | Sproxton |  | Small cottage of roughly coursed ironstone with curved topped windows in the gable end wall, and red brick chimney and gable apex | Conservation area | SK | 485579 | 324293 | Sandstone, Ferruginous | Marlstone Rock |  |  |  | Leicestershire County Council
Hill Crest Farm |  | Building | 36839 | Church Lane, Sproxton, Melton Mowbray | Sproxton |  | Large 2 storey ironstone farmhouse with curved arched doorway and red pantile roof | Conservation area | SK | 485834 | 324581 | Sandstone, Ferruginous | Northampton Sand (ferruginous sandstone) |  |  |  | Leicestershire County Council
Mount House |  | Building | 36840 | Buckminster Road, Sproxton, Melton Mowbray | Sproxton |  | Very large house with two small gabled dovecote openings. Built of dressed ironstone with Ketton oolite dressings and pantile roof. | Conservation area | SK | 485699 | 324315 | Sandstone, Ferruginous | Northampton Sand (ferruginous sandstone) , Ketton Stone |  |  |  | Leicestershire County Council
St Bartholomew |  | Building | 36841 | Sproxton, Melton Mowbray | Sproxton |  | Ironstone church. Unbuttressed 3 stage C13 tower, 1st and 2nd stages Sandrock, 3rd of oolite, perpendicular with battlements and pinnacles (rebuilt 1882-3). Perpendicular clerestory mostly Sandrock with oolite parapet. Extensive corbel table to nave. Chancel parapet. Porch ashlar limestone. Ironstone is probably Northampton Sand. The village is built of similar stone with regular sized blocks that weather relatively well. Lead roof, but Swithland Slate porch. Vestries now of Welsh Slate. | Conservation area | SK | 485663 | 324918 | Sandstone, Ferruginous | Northampton Sand (ferruginous sandstone) , Upper Lincolnshire Limestone , Slate , Waltham Church Stone |  |  |  | Leicestershire County Council
Vine Cottage |  | Building | 36842 | Buckminster Road, Sproxton, Melton Mowbray | Sproxton |  | Long low cottage of roughly coursed ironstone | Conservation area | SK | 485594 | 324299 | Sandstone, Ferruginous | Marlstone Rock |  |  |  | Leicestershire County Council
Stanton Under Bardon |  | Village | 36843 | Stanton Under Bardon, Markfield | Stanton Under Bardon |  | Many small 2 storey houses and terraces, probably mostly C19 and related to local quarrying / mining industry. Some C20 additions. Mostly brick or rendered with tile roofs. Extensive use of local stone, mostly diorite, for garden walls and for the small church. |  | SK | 446647 | 310357 | Igneous, medium-grained | Markfieldite , Charnian – volcaniclastic sandstone , Millstone Grit |  |  |  | Leicestershire County Council
Garden walls |  | Other | 36844 | Main Street, Stanton Under Bardon, Markfield | Stanton Under Bardon |  | 1.2m high garden walls along the west side of Main Street, of fair sized (20-25cm) angular blocks of diorite rubble and some dark grey bedded volcaniclastic sandstones. |  | SK | 446671 | 310388 | Igneous, medium-grained | Markfieldite , Charnian – volcaniclastic sandstone |  |  |  | Leicestershire County Council
St Mary and All Saints |  | Building | 36845 | Stanton Under Bardon, Markfield | Stanton Under Bardon |  | Unusual design with W porch the full width of the nave with brick and render wall above and large triangular buttress. S aisles and arcade were never built, but arches were infilled with brick - seen on outer S wall. Small spirelet. |  | SK | 446647 | 310357 | Igneous, medium-grained | Markfieldite , Millstone Grit , Charnian – volcaniclastic sandstone , Charnian – banded tuff |  |  |  | Leicestershire County Council
St Denys |  | Building | 36846 | Stanton Wyville, Market Harborough | Stanton Wyville |  | Ironstone church but rebuilt using more Lincs Lst. Also Cobbles and minor mixed other stones. C13 windows in chancel but rebuilt S wall 1838 and E wall 1956. Nave and porch rebuilt, but some C13 windows remain. S aisle removed. Original tower lost. Bellcote added in 1860's. Small C13 quatrefoil windows in Clerestory. | Listed Status: LBII | SP | 473546 | 295092 | Sandstone, Ferruginous | Northampton Sand (ferruginous sandstone) , Cobbles – Bunter , Northampton Sand (purple, bioturbated sandstone) , Millstone Grit , Upper Lincolnshire Limestone , Dane Hills Sandstone |  |  |  | Leicestershire County Council
St Mary Magdalene |  | Building | 36847 | Stapleford, Melton Mowbray | Stapleford |  | Gothic style, highly ornamented perfect ashlar Lincs Lst church. 4 stage tower with parapet and pinnacles. Single nave and chancel with 3 Decorated style windows in each wall. Two narrow transepts. Decorative frieze of armorial shields between windows. | Conservation area | SK | 481169 | 318202 | Limestone, Ooidal | Upper Lincolnshire Limestone |  |  |  | Leicestershire County Council
Stapleford Hall |  | Building | 36848 | Stapleford, Melton Mowbray | Stapleford |  | Grand hall, now a hotel. The back of the building, probably the older part, has some whole and part walls of Sandrock, but the show facades are of ashlar Lincs Lst with some exquisite carving on the north wing. The east front has a graded slate roof, possibly Collyweston Slate. | Conservation area | SK | 481371 | 318061 | Limestone, Ooidal | Upper Lincolnshire Limestone , Collyweston Stone , Sandrock |  |  |  | Leicestershire County Council
Stapleton |  | Village | 36849 | Stapleton, Leicester | Stapleton |  | Small hamlet of a few farms, some cottages and an inn, with almost no C20 infill. BUT there is a small estate of C20-21 houses to the north, detached from the older village and the busy A447 road runs between the two parts and through the older village. Stone church only. |  | SP | 443469 | 298450 | Igneous, medium-grained | South Leicestershire Diorite , Cobbles – Bunter , Upper Lincolnshire Limestone , Bromsgrove Sandstone |  |  |  | Leicestershire County Council
St Martin |  | Building | 36850 | Stapleton, Leicester | Stapleton |  | Compact medieval church, consisting of small tower with short spire (rebuilt 1904) and nave. Windows restored 1906 except for Y-tracery one at SW end of nave and a small lancet in NW wall of nave. Diorite walls with cobbeles and some sandstone, including buttresses. Windows mostly replaced with oolite. |  | SP | 443469 | 298450 | Igneous, medium-grained | South Leicestershire Diorite , Bromsgrove Sandstone , Welsh Slate , Cobbles – Bunter , Upper Lincolnshire Limestone |  |  | Slate | Leicestershire County Council
Stathern |  | Village | 36851 | Stathern, Melton Mowbray | Stathern | Stathern | Village of old farm buildings and houses with a lot of modern renovation and infill. Some brickwork but much use of Sandrock, including reuse of the stone in restoration work. | Conservation area | SK | 477291 | 330951 | Sandstone, Ferruginous | Sandrock , Upper Lincolnshire Limestone |  |  |  | Leicestershire County Council
Barn beside Summers Cottage | Summers Cottage | Building | 36852 | Harby Lane, Stathern, Melton Mowbray | Stathern | Stathern | Sandrock barn with red pantile roof | Conservation area | SK | 477008 | 331225 | Sandstone, Ferruginous | Sandrock |  |  |  | Leicestershire County Council
Folville House |  | Building | 36853 | Main Street, Stathern, Melton Mowbray | Stathern | Stathern | Large 2 storey house, mostly of Sandrock with some Marlstone and minor Lincs Lst repairs. | Conservation area | SK | 477135 | 331197 | Sandstone, Ferruginous | Sandrock , Marlstone Rock , Upper Lincolnshire Limestone |  |  |  | Leicestershire County Council
St Guthlac |  | Building | 36854 | Stathern, Melton Mowbray | Stathern |  | 3 stage Decorated tower with clasping buttresses and perpendicular battlements and pinnacles. Three Early English lancet windows in N aisle and one at W end of S aisle. Other windows Decorated style. N and S porch doorways both c.1350. Dogtooth carving above S door. Late C13 Lady chapel. Sandrock church with oolite dressings and repars. Minor Banbury Ironstone repairs. Lead roofs, slate porch. | Conservation area. Listed Status: LBII | SK | 477291 | 330951 | Sandstone, Ferruginous | Sandrock , Banbury Ironstone , Upper Lincolnshire Limestone |  |  |  | Leicestershire County Council
The Barn |  | Building | 36855 | Penn Lane, Stathern, Melton Mowbray | Stathern | Stathern | Large smartly converted barn with pantile roof and brick course under eaves and for window surrounds | Conservation area | SK | 477058 | 331309 | Sandstone, Ferruginous | Sandrock |  |  |  | Leicestershire County Council
The Old Rectory |  | Building | 36856 | 8 Water Lane, Stathern, Melton Mowbray | Stathern | Stathern | Large 3 storey tall Georgian house, coursed Sandrock with oolite repairs of the quoins. Brick chimneys. Roof not clearly seen - could be Welsh slate or tiles. | Conservation area. Listed Status: LBII | SK | 477242 | 330959 | Sandstone, Ferruginous | Sandrock , Upper Lincolnshire Limestone |  |  |  | Leicestershire County Council
1 Church Lane |  | Building | 36857 | 1 Church Lane, Stathern, Melton Mowbray | Stathern | Stathern | Large 2-3 storey house with doorways above street level, of vari-sized coursed Sandrock and a few brick courses below the eaves. | Conservation area. Listed Status: LBII | SK | 477319 | 331017 | Sandstone, Ferruginous | Sandrock , Welsh Slate |  |  | Slate | Leicestershire County Council
18 Main Street |  | Building | 36858 | 18 Main Street, Stathern, Melton Mowbray | Stathern | Stathern | Plain fronted 2 storey house of coursed Sandrock and red pantile roof | Conservation area. Listed Status: LBII | SK | 477190 | 331113 | Sandstone, Ferruginous | Sandrock |  |  |  | Leicestershire County Council
3 Penn Lane |  | Building | 36859 | 3 Penn Lane, Stathern, Melton Mowbray | Stathern | Stathern | Well-kept 2 storey stone cottage with red pantile roof. Brick upper storey on the N side. | Conservation area | SK | 477038 | 331267 | Sandstone, Ferruginous | Sandrock |  |  |  | Leicestershire County Council
Holy Trinity |  | Building | 36860 | Staunton Harold, Ashby-De-La-Zouch | Staunton Harold | Staunton Harold | A rare church built at one time 1662-65. Style ranges from Y-tracery to the perpendicular clerestory. The tower contains both and is embattled with corner pinnacles and mid-wall fleur-de-lis pinnacles. The rest of the church has pierced battlements. The nave has an inscription around the top of the wall. Ornate west door. Superb ashlar coarse Millstone Grit. | Conservation area. Listed Status: LBII | SK | 437994 | 320871 | Sandstone | Millstone Grit , Bromsgrove Sandstone |  |  |  | Leicestershire County Council
Staunton Harold Hall |  | Building | 36861 | Staunton Harold, Ashby-De-La-Zouch | Staunton Harold | Staunton Harold | Large square 2 storey manor house, of red brick with Millstone Grit dressings, including central front section with carvings and columns. Roof hidden by balustrade. | Conservation area. Listed Status: LBII | SK | 437942 | 320908 | Sandstone | Millstone Grit |  |  |  | Leicestershire County Council
Staunton Harold Mausoleum |  | Other | 36862 | Staunton Harold, Ashby-De-La-Zouch | Staunton Harold | Staunton Harold | Small oblong building of small textured blocks of Millstone Grit with Sandrock quoins, doors and window surrounds and Swithland Slate roof. | Conservation area | SK | 438005 | 320862 | Sandstone | Millstone Grit , Swithland Slate , Sandrock |  |  | Slate | Leicestershire County Council
Stockerston |  | Village | 36863 | Stockerston, Hallaton, Market Harborough | Stockerston |  | Small ironstone hamlet of a few cottages, small houses, farms and a hall (rebuilt in brick in 1790s). A few brick C18-19 farm buildings. Ironstone is a rather stong orange-brown colour. |  | SP | 483378 | 297499 | Sandstone, Ferruginous | Northampton Sand (ferruginous sandstone) , Upper Lincolnshire Limestone , Collyweston Stone |  |  |  | Leicestershire County Council
Apple Cottage |  | Building | 36864 | Stockerston, Hallaton, Market Harborough | Stockerston |  | The end of a row of 2 storey ironstone cottages, probably the oldest with the row added on later. |  | SP | 483794 | 297550 | Sandstone, Ferruginous | Northampton Sand (ferruginous sandstone) , Welsh Slate |  |  | Slate | Leicestershire County Council
St Peter |  | Building | 36865 | Stockerston, Hallaton, Market Harborough | Stockerston |  | 3 stage ashlar tower with quatrefoil frieze and battlements. Internally late C13, but extrenally entirely perpendicular in style with plain parapets. Built of Northampton Sand dressed rubble and ashlar, with some Collyweston Stone. Some original ironstone window parts, but mostly replaced with Lincs Lst. |  | SP | 483378 | 297499 | Sandstone, Ferruginous | Northampton Sand (ferruginous sandstone) , Upper Lincolnshire Limestone , Collyweston Stone |  |  |  | Leicestershire County Council
Stoke Golding |  | Village | 36866 | Stoke Golding, Hinckley | Stoke Golding |  | Large village, all of brick, except the handsome stone church. Mostly C20-21 housing with about 20% C19-early C20. | Conservation area | SP | 439776 | 297265 | Sandstone, medium-grained | Bromsgrove Sandstone , Upper Lincolnshire Limestone |  |  |  | Leicestershire County Council
St Margaret |  | Building | 36867 | Stoke Golding, Hinckley | Stoke Golding |  | Classic church, unrestored except for chancel rebuilt in 1832. 3 stage tower with early C14 tracery, pierced parapet with pinnacles and recessed spire. S aisle and chapel added 1280-90, with pierced parapet like tower. North side of church was remodelled 1320-40 with plain parapet. Of grey sandstone with Lincs Lst repairs. Roof lead, except for red tiled chancel. | Conservation area | SP | 439776 | 297265 | Sandstone, medium-grained | Bromsgrove Sandstone , Upper Lincolnshire Limestone |  |  |  | Leicestershire County Council
Stonesby |  | Village | 36868 | Stonesby, Melton Mowbray | Stonesby |  | Small village with C17-19 farmhouses and cottages of local Lower Lincs Limestone with some C20 infilll using red and yellow brick and artificial stone. Pan tile roofs common. | Conservation area | SK | 482289 | 324744 | Limestone | Waltham Village Stone , Upper Lincolnshire Limestone , Waltham Church Stone |  |  |  | Leicestershire County Council
Church Farm |  | Building | 36869 | Back Lane, Stonesby, Melton Mowbray | Stonesby |  | Large 2 storey gable fronted farmhouse with mulioned lower window and red pantile roof | Conservation area | SK | 482302 | 324772 | Limestone | Waltham Village Stone , Waltham Church Stone |  |  |  | Leicestershire County Council
Home Farm |  | Building | 36870 | Back Lane, Stonesby, Melton Mowbray | Stonesby |  | Large 2 storey farmhouse of local limestone and Swithland Slate roof | Conservation area | SK | 482420 | 324698 | Limestone | Waltham Village Stone , Upper Lincolnshire Limestone , Swithland Slate , Sandrock |  |  | Slate | Leicestershire County Council
Redlands Farmhouse |  | Building | 36871 | Back Lane, Stonesby, Melton Mowbray | Stonesby |  | Large 2 storey farmhouse with few small windows and Welsh slate roof. Local cream coloured Waltham stone. | Conservation area | SK | 482351 | 324752 | Limestone | Waltham Village Stone , Welsh Slate , Waltham Church Stone , Upper Lincolnshire Limestone , Sandrock |  |  | Slate | Leicestershire County Council
St Peter |  | Building | 36872 | Stonesby, Melton Mowbray | Stonesby |  | 5 stage tower with clasping buttresses. perpendicular 5th stage with frieze, corbel, battlements and pinnacles, all one unit. Rest of tower of Lincs Lst, including Waltham type stone with C13 Y-tracery. Perpendicular clerestory. Chancel also ashlar with Y-tracery and plaque dated 1667 may suggest restoration prior to that done in 1874-5. Lincs Lst ashlar church - Upper Lincs Lst oolite and Waltham type from Lower Lincs Lst. | Conservation area | SK | 482289 | 324744 | Limestone, Ooidal | Waltham Church Stone , Upper Lincolnshire Limestone |  |  |  | Leicestershire County Council
10 Main Street |  | Building | 36873 | 10 Main Street, Stonesby, Melton Mowbray | Stonesby |  | Small 2 storey house with blocked off front door and red pantile roof | Conservation area | SK | 482374 | 324664 | Limestone | Waltham Church Stone , Waltham Village Stone |  |  |  | Leicestershire County Council
Stoney Stanton |  | Village | 36874 | Stoney Stanton, Leicester | Stoney Stanton |  | Large village with an old core of C18-19 brick and rendered small houses and cottages and a few of diorite. Mixed C20 extension all around, mostly brick with plain and pantile roofs, but frequent use of diorite for modern garden walls. It is also used a paving setts near the church. |  | SP | 448957 | 294788 | Igneous, medium-grained | South Leicestershire Diorite , Triassic Pebbly Sandstone , Bromsgrove Sandstone , Upper Lincolnshire Limestone , Millstone Grit |  |  |  | Leicestershire County Council
St Michael |  | Building | 36875 | Stoney Stanton, Leicester | Stoney Stanton |  | Perpendicular 4 stage tower, clasping buttresses to 2nd stage, then small and angular above; gargoyles, castellated with recessed spire. E vestry of 1888 with lancets. Clerestory, nave roof, chancel, porch and S aisle 1842, extended east in 1882. S aisle has parapet. Stone is diorite with Bromsgrove Sst buttresses, porch, windows and dressing with Millstone Grit repairs. Norman tympanum of pebbly red sandstone, noted as Triassic, but possibly Upper Carboniferous. Swithland Slate roofs to porches and Welsh slate chancel. Otherwise, lead. |  | SP | 448957 | 294788 | Igneous, medium-grained | South Leicestershire Diorite , Bromsgrove Sandstone , Millstone Grit , Triassic Pebbly Sandstone , Upper Lincolnshire Limestone , Slate |  |  |  | Leicestershire County Council
Terraced cottages |  | Building | 36876 | Church Street, Stoney Stanton, Leicester | Stoney Stanton |  | 2 storey small houses of pink and grey diorite rubble with red brick window and door surrounds |  | SP | 449063 | 294871 | Igneous, medium-grained | South Leicestershire Diorite |  |  |  | Leicestershire County Council
Tudor cottage |  | Building | 36877 | Carey Hill Road, Stoney Stanton, Leicester | Stoney Stanton |  | 2 storey large timber framed whitewashed cottage on a 1.2m base of diorite rubble and with a huge diorite chimney stack |  | SP | 449067 | 294595 | Igneous, medium-grained | South Leicestershire Diorite |  |  |  | Leicestershire County Council
Village Hall |  | Building | 36878 | New Road, Stoney Stanton, Leicester | Stoney Stanton |  | Double gable fronted village hall with tall windows. Entirely of diorite - rubble walls but squared blocks for quoins, lintels and sills. |  | SP | 449005 | 294706 | Igneous, medium-grained | South Leicestershire Diorite , Welsh Slate |  |  | Slate | Leicestershire County Council
Stonton Wyville |  | Village | 36879 | Stonton Wyville, Market Harborough | Stonton Wyville |  | Small dispersed hamlet, mainly of C18-19 brick fram buildings, but a stone church and manor house. |  | SP | 473546 | 295091 | Sandstone, Ferruginous | Northampton Sand (ferruginous sandstone) , Upper Lincolnshire Limestone |  |  |  | Leicestershire County Council
Manor House |  | Building | 36880 | Stonton Wyville, Market Harborough | Stonton Wyville |  | Tall 2 storey plan fronted country house of yellow coursed ironstone and oolite repairs and dressings |  | SP | 473522 | 295056 | Sandstone, Ferruginous | Northampton Sand (ferruginous sandstone) , Welsh Slate , Upper Lincolnshire Limestone |  |  | Slate | Leicestershire County Council
Stoughton on the Hill |  | Village | 36881 | Stoughton, Leicester | Stoughton |  | Small village with many C19-early C20 brick houses, many painted white or rendered. C20 yellow and red brick houses on village edges. Stone church and use of Mountsorrel Granodiorite and some Bunter pebbles in garden walls and at the base of some older houses. | Conservation area | SK | 464061 | 302109 | Sandstone | Millstone Grit , Cobbles – Bunter , Mountsorrel Granodiorite , Northampton Sand , Upper Lincolnshire Limestone , Bromsgrove Sandstone |  |  |  | Leicestershire County Council
St Mary Magdalene |  | Building | 36882 | Stoughton, Leicester | Stoughton |  | Unbuttressed 3 stage tower with frieze, battlements, pinnacles and superb crocketed spire. All rebuilt 1861-2. C13 arcades. N aisle rebuilt 1861. Mostly Millstone Grit ashlar, but N aisle includes mixture of Northampton Sand lithologies (including purple sandstone, ferruginous sst and limestone) and Bromsgrove Sst; top 7 courses and buttresses of Lincs Lst. Lead roof but slate chancel. | Conservation area | SK | 464061 | 302109 | Sandstone | Millstone Grit , Upper Lincolnshire Limestone , Welsh Slate , Bromsgrove Sandstone , Northampton Sand |  |  |  | Leicestershire County Council
Stretton-en-le-Field |  | Village | 36883 | Stretton-En-Le-Field, Measham, Ashby-De-La-Zouch | Stretton-en-le-Field |  | Tiny hamlet of several C18-19 farm buildings now converted to executive homes. Bromsgrove Sst used for garden walls and the church |  | SK | 430401 | 311922 | Sandstone, medium-grained | Bromsgrove Sandstone |  |  |  | Leicestershire County Council
St Michael |  | Building | 36884 | Stretton-En-Le-Field, Measham, Ashby-De-La-Zouch | Stretton-en-le-Field |  | 2 stage perpendicular tower, embattled, with set back spire, rebuilt 1890. Nave with SW angular truncation, unusual 2 light S windows (C18 restoration) with clerestory. Plain parapet on S wall only. Chancel embattled with large perpendicular E window. Roof - nave lead, tiled chancel and porch. |  | SK | 430401 | 311922 | Sandstone, medium-grained | Bromsgrove Sandstone |  |  |  | Leicestershire County Council
Sutton Cheney |  | Village | 36885 | Sutton Cheney, Market Bosworth, Hinckley | Sutton Cheney |  | Small smart well spaced village of a few well kept pre C19 farms, cottages and a hall. One small cluster of large C20 houses. Mostly brick, but stone used in the base of some old houses and for dressings on the brick hall, and in the church and a lovely old stone hospital behind the church. Some garden walls of diorite and cobbled paving. | Conservation area | SK | 441644 | 300473 | Sandstone, fine-grained | Skerry , Millstone Grit , Bromsgrove Sandstone , Cobbles – Bunter |  |  |  | Leicestershire County Council
Old hospital |  | Building | 36886 | Sutton Cheney, Market Bosworth, Hinckley | Sutton Cheney |  | Long low 2 story building, mostly of Skerry with 8 courses of brick above. Repaired 1811. | Conservation area | SK | 441676 | 300484 | Sandstone, fine-grained | Skerry |  |  |  | Leicestershire County Council
St James |  | Building | 36887 | Sutton Cheney, Market Bosworth, Hinckley | Sutton Cheney |  | 3 stage tower with ashlar base, 3rd stage set back of brick with low slate roof and former nave roof line evident. Nave N wall rebuilt 1826 with 2 Y-tracery windows. All others Decorated style. All roofs gabled with tiles. Chancel higher than nave. S aisle shorter than nave. Decorated priest's S door. Bromsgrove Sandstone ashlar original and repairs. Rare erratics. Millstone Grit repairs to dressings. | Conservation area | SK | 441644 | 300473 | Sandstone, medium-grained | Bromsgrove Sandstone , Millstone Grit , Cobbles – Bunter |  |  |  | Leicestershire County Council
The Old Bakery outhouse |  | Building | 36888 | Sutton Cheney, Market Bosworth, Hinckley | Sutton Cheney |  | Brick building on a 1.3m base of weather Bromsgrove Sandstone and Skerry | Conservation area | SK | 441774 | 300501 | Sandstone, medium-grained | Bromsgrove Sandstone , Skerry |  |  |  | Leicestershire County Council
34-36 Main Street |  | Building | 36889 | 34-36 Main Street, Swannington, Coalville | Swannington | Swannington | 2 storey house on the corner of Church lane, of soft grey Triassic sandstone with three small mullioned windows and others enlarged with red brick surrounds. Welsh slate roof. | Listed Status: LBII | SK | 441527 | 316258 | Sandstone, medium-grained | Bromsgrove Sandstone , Welsh Slate |  |  | Slate | Leicestershire County Council
53 Main Street |  | Building | 36890 | 53 Main Street, Swannington, Coalville | Swannington | Swannington | Large 3 storey house with single gable front, of grey-fawn dressed Triassic sandstone with tile roof. Mullioned windows and brick chimney. | Listed Status: LBII | SK | 441500 | 316332 | Sandstone, medium-grained | Bromsgrove Sandstone |  |  |  | Leicestershire County Council
Swepstone |  | Village | 36891 | Swepstone, Coalville | Swepstone | Swepstone | Brick village of C18-19 cottages and farm buildings with C20 houses interspersed. Bromsgrove Sst is used for the church and for some boundary walls and remnants of walls. |  | SK | 436784 | 310565 | Sandstone, medium-grained | Bromsgrove Sandstone |  |  |  | Leicestershire County Council
Swepstone |  | Village | 36892 | Swepstone, Coalville | Swepstone | Swepstone | Small village of a few farms and C18-19 farm cottages with about 20% C20 infill. All brick except church, which is a very prominent feature on a hilltop overlooking surrounding countryside. |  | SK | 436783 | 310565 | Sandstone, medium-grained | Bromsgrove Sandstone |  |  |  | Leicestershire County Council
Garden walls |  | Other | 36893 | Church Street, Swepstone, Coalville | Swepstone | Swepstone | Tall garden walls stretching from Church View Barn to Swepstone House of very large (up to 40cm x 75cm) dressed blocks fo Bromsgrove Sst with sandstone coping that extends onto an adjoining brick wall. | Listed Status: LBI | SK | 436807 | 310487 | Sandstone, medium-grained | Bromsgrove Sandstone |  |  |  | Leicestershire County Council
St Peter |  | Building | 36894 | Swepstone, Coalville | Swepstone |  | 4 stage tower with clasping buttresses; 2nd stage with decorated openings, 4th in perpendicular style with embattlements and squat hexagonal pinnacles. Largely rebuilt 1842. Uncusped Y-tracery in S aisle but decorated style windows in N aisle (C13-14). Embattled perpendicular clerestory. Chancel with decorated and perpendicular windows. N vestry with 2 carbed shileds, rebuilt 1869. Porch 1870. Roof - nave and aisle lead, porch and chancel tiled. | Listed Status: LBII | SK | 436784 | 310565 | Sandstone, medium-grained | Bromsgrove Sandstone |  |  |  | Leicestershire County Council
Swinford |  | Village | 36895 | Swinford, Lutterworth | Swinford | Swinford | Compact village, mostly of brick with some rendered buildings, with a C17-19 central area and a lot of surrounding modern building, especially to the north-east. Stone is used for the church and in the footings of a few older houses. | Conservation area | SP | 456944 | 279429 | Not entered | Cobbles – Bunter , Bromsgrove Sandstone , Northampton Sand |  |  |  | Leicestershire County Council
Milestone |  | Other | 36896 | Swinford, Lutterworth | Swinford |  | 2m tall square milestone carved with directions on all sides, situated on the road from Swinford to South Kilworth on a corner leading to Stanford Hall. | Conservation area | SP | 459582 | 281009 | Sandstone, medium-grained | Bromsgrove Sandstone |  |  |  | Leicestershire County Council
All Saints |  | Building | 36897 | Swinford, Lutterworth | Swinford |  | Small 2 stage C14 tower with battlements. Nave C13 and two aisles with Decorated style windows. Chancel E wall rebuilt twice, in apsidal form in 1778, then polygonal in1894. S porch and new vestries to S chancel and N aisle. Bunter cobbles unusually dominant, even in tower. Sandstone buttresses and dressings. Minor amounts of ironstone. Lead roof and tiled porch. | Conservation area. Listed Status: LBII | SP | 456944 | 279429 | Not entered | Cobbles – Bunter , Northampton Sand , Bromsgrove Sandstone |  |  |  | Leicestershire County Council
Cob wall |  | Other | 36898 | Swinford, Lutterworth | Swinford | Swinford | 2m high cob wall enclosing a large orchard. The base 15cm is concreted and the wall capped with metal sheeting. | Conservation area | SP | 456980 | 279367 | Not entered | Cob |  |  | Other | Leicestershire County Council
Home Farm |  | Building | 36899 | Rugby Road, Swinford, Lutterworth | Swinford | Swinford | 2 storey L shaped farm house, timber framed brick building on 1m base of ironstone rubble, probably NS. | Conservation area. Listed Status: LBII | SP | 456881 | 279324 | Sandstone, Ferruginous | Northampton Sand |  |  |  | Leicestershire County Council
Swithland |  | Village | 36900 | Swithland, Loughborough | Swithland | Swithland | Affluent linear village of large houses, farmhouses and cottages, mostly of Swithland Slate with slate or thatched roofs. Some C20 infill of big houses that are rendered or of rustic brick. | Conservation area | SK | 455498 | 312828 | Slate | Swithland Slate |  |  | Slate | Leicestershire County Council
Circular tower in garden of Tower House | Tower House | Other | 36901 | Main Street, Swithland, Loughborough | Swithland | Swithland | 8m tall round tower, of Mountsorrel Granodiorite with some slate, red brick window and door surround and Swithland Slate roof. | Conservation area. Listed Status: LBII* | SK | 455272 | 312964 | Igneous, medium-grained | Mountsorrel Granodiorite , Swithland Slate |  |  | Slate | Leicestershire County Council
Corner Cottage |  | Building | 36902 | 122 Main Street, Swithland, Loughborough | Swithland | Swithland | Fairly tall 2 storey end house of Swithland Slate with red brick window surrounds and chimney | Conservation area. Listed Status: LBI | SK | 454876 | 313134 | Slate | Swithland Slate |  |  | Slate | Leicestershire County Council
Pinfold Cottage |  | Building | 36903 | Main Street, Swithland, Loughborough | Swithland | Swithland | Low 2 storey cottage of Swithland Slate with yellow brick door surround and red brick chimney and a small single storey extension using recycled materials. | Conservation area | SK | 455008 | 313099 | Slate | Swithland Slate |  |  | Slate | Leicestershire County Council
School grounds wall |  | Other | 36904 | Main Street, Swithland, Loughborough | Swithland | Swithland | 2.5m high long solid wall of Swithland Slate, of the green hues typical of the Swithland quarry. | Conservation area | SK | 455239 | 312984 | Slate | Swithland Slate |  |  |  | Leicestershire County Council
St Leonard |  | Building | 36905 | Swithland, Loughborough | Swithland |  | 3 stage tower with clasping buttresses. C13 n and S arcades. S aisle rebuilt 1727. C19 restoration and addition of E porch. Of mixed local rubblestone with sandstone and limestone windows. | Conservation area. Listed Status: LBII | SK | 455498 | 312828 | Igneous, medium-grained | Mountsorrel Granodiorite , Charnian – banded tuff , Swithland Slate , Cobbles – Bunter , Upper Lincolnshire Limestone , Millstone Grit , Sandrock |  |  | Slate | Leicestershire County Council
137 Main Street |  | Building | 36906 | 137 Main Street, Swithland, Loughborough | Swithland | Swithland | Low 2 storey cottage with red brick lintels and chimneys. Rather heavily remortared. Slatey stone, may inclue some Charnian metasediments crystal tuffs. | Conservation area. Listed Status: LBII* | SK | 455018 | 313122 | Slate | Charnian – metasediments , Swithland Slate |  |  | Slate | Leicestershire County Council
146 Main Street |  | Building | 36907 | 146 Main Street, Swithland, Loughborough | Swithland |  | Large Swithland Slate house with blue brick quoins and window surrounds and stone entrance gabled entrance porch. A few blocks of pink-red igneous stone, possibly from Mountsorrel. | Conservation area. Listed Status: LBII* | SK | 455068 | 313079 | Slate | Mountsorrel Granodiorite , Swithland Slate |  |  | Slate | Leicestershire County Council
132 Main Street |  | Building | 36908 | 132 Main Street, Swithland, Loughborough | Swithland | Swithland | Middle terrace house, quite tall with gable front and brick chimney. | Conservation area. Listed Status: LBII | SK | 454978 | 313108 | Slate | Swithland Slate |  |  | Slate | Leicestershire County Council
110-112 Main Street |  | Building | 36909 | 110-112 Main Street, Swithland, Loughborough | Swithland | Swithland | Terraced cottages with brick door and window surrounds and rendered gable end | Conservation area. Listed Status: LBII | SK | 454744 | 313149 | Slate | Swithland Slate |  |  | Slate | Leicestershire County Council
144 Main Street |  | Building | 36910 | 144 Main Street, Swithland, Loughborough | Swithland | Swithland | Thatched 2 storey cottage, the upper windows being in roof gables raised in red brick. | Conservation area. Listed Status: LBII | SK | 455049 | 313089 | Slate | Swithland Slate |  |  | Thatch | Leicestershire County Council
Sysonby church |  | Building | 36911 | Sysonby, Melton Mowbray | Sysonby |  | Small ironstone church. Nave and chancel in one. Small W tower with saddleback roof. E window has triple lancet. S wall rebuilt. NW vestry 1925. Extensive restoration. Mainly Sandrock, but small amounts of several other stones - those listed plus Ketton Stone and Bulwell Stone. |  | SK | 473854 | 318978 | Sandstone, Ferruginous | Sandrock , Waltham Church Stone , Marlstone Rock , Cobbles – Bunter , Upper Lincolnshire Limestone , Waltham Village Stone , Blue Lias |  |  |  | Leicestershire County Council
Syston |  | Village | 36912 | Syston | Syston |  | Very large busy self-contained (amenities and railway station) village with much C20 extension of varying types. Mainly brick with very few rendered buildings. Tile, pantile and Welsh slate roofs all common. Older area near church of C19 brick houses and terraces and evidence of stone in the walls of a few older houses. | Conservation area | SK | 462625 | 311858 | Igneous, medium-grained | Mountsorrel Granodiorite , Bromsgrove Sandstone , Upper Lincolnshire Limestone , Sandrock |  |  |  | Leicestershire County Council
St Peter and St Paul |  | Building | 36913 | Syston | Syston |  | Very large C13 church. perpendicular tower with clasping buttresses and frieze, battlements and pinnacles. Lower 2 stages oolite, 3rd of granodiorite, 4th oolite ashlar. Rest of church is granodiorite in several shapes of stone. Clerestory - mostly squared stone, the rest less well-dressed and in N aisle is 'crazy-paved'. 1871 restoration. Sandstone and oolite dressings and buttresses. | Conservation area | SK | 462625 | 311858 | Igneous, medium-grained | Mountsorrel Granodiorite , Upper Lincolnshire Limestone , Sandrock , Bromsgrove Sandstone |  |  |  | Leicestershire County Council
Theddingworth |  | Village | 36914 | Theddingworth, Market Harborough | Theddingworth | Theddingworth | Small red brick village of a few farms and C17-19 houses plus C20 development throughout. Tile and slate roofs. Only stone is in the church. | Conservation area | SP | 466773 | 285736 | Sandstone, Ferruginous | Northampton Sand , Upper Lincolnshire Limestone |  |  |  | Leicestershire County Council
All Saints |  | Building | 36915 | Theddingworth, Market Harborough | Theddingworth | Theddingworth | 3 stage perpendicular ironstone tower with clasping buttresses, embattled with set back spire. Large church with iasles and chancel chapels. Mostly perpendicular. C16 N aisle. A good Northampton Sand church with oolite dressings. Roof - lead nave and aisles. Collyweston Slate chancel and porches. | Conservation area. Listed Status: LBII* | SP | 466773 | 285736 | Sandstone, Ferruginous | Northampton Sand (ferruginous sandstone) , Upper Lincolnshire Limestone , Millstone Grit , Cobbles – Bunter , Collyweston Stone |  |  |  | Leicestershire County Council
Thornton |  | Village | 36916 | Thornton, Markfield | Thornton |  | Very long linear village of small to medium sized 2 storey houses, including terraces, and a few farm buildings at the north end. C18-19 brick houses, some rendered and a few older cottages plus C20 development at the south end. Local stone is used for the church, and for a lot of garden walls and parts of older houses. Mixed Charnian stone, including S Charnwood diorites. |  | SK | 446831 | 307663 | Igneous, medium-grained | South Charnwood Diorite , Charnian – volcaniclastic sandstone , Bromsgrove Sandstone , Cobbles – Charnian |  |  |  | Leicestershire County Council
Churchyard gate |  | Other | 36917 | Church Lane, Thornton, Markfield | Thornton |  | Wooden framed top on a base of angular diorite rubble with shell-detrital Lincs Lst quoins and a Swithland Slate roof |  | SK | 446777 | 307657 | Igneous, medium-grained | South Charnwood Diorite , Swithland Slate , Upper Lincolnshire Limestone |  |  | Slate | Leicestershire County Council
Hilltop Farmhouse |  | Building | 36918 | Main Street, Thornton, Markfield | Thornton |  | Large 2 storey brick farmhouse with the lower 90cm at the front of the house and half the gable end wall of mixed Charnian rubblestone |  | SK | 446146 | 308201 | Igneous, medium-grained | South Charnwood Diorite , Welsh Slate , Charnian – metasediments |  |  | Slate | Leicestershire County Council
St Peter |  | Building | 36919 | Thornton, Markfield | Thornton |  | 3 stage C15 perpendicular tower, embattled with recessed spire. Nave and aisle Decorated style c. 1300. N aisle west window unusual cusped rounded triangle whilst E window has lancet lights. S aisle slightly younger with Y-tracery windows. perpendicular clerestory. Chancel rebuilt 1864. Stone mainly erratics of relatively local source around Charnwood. Sandstone dressings. Swithland slate porch. |  | SK | 446831 | 307663 | Igneous, medium-grained | Cobbles – local igneous , South Charnwood Diorite , Upper Lincolnshire Limestone , Swithland Slate , Bromsgrove Sandstone , Charnian – mixed |  |  |  | Leicestershire County Council
205 Main Street |  | Building | 36920 | 205 Main Street, Thornton, Markfield | Thornton |  | 2 storey house with double gabled front, the upper half rendered but the lower half of the gable end of mixed angular Charnian rubblestone, including bedded volcaniclastic sandstones, extending into the garden wall. |  | SK | 446591 | 307737 | Not entered | Charnian – mixed |  |  |  | Leicestershire County Council
All Saints |  | Building | 36921 | Thorpe Acre, Loughborough | Thorpe Acre |  | Small parish church with nave and chancel in one. Belcote and Decorated style windows. Built 1844-5, of chisel face-dressed Millstone Grit ashlar, but greatly extended in recent years using artifical stone, enclosing most of the original building. | Listed Status: LBII | SK | 451624 | 319988 | Sandstone | Millstone Grit |  |  |  | Leicestershire County Council
Thorpe Arnold |  | Village | 36922 | Thorpe Arnold, Melton Mowbray | Thorpe Arnold | Waltham on the Wolds & Thorpe Arnold | Small village of old farm buildings and C19 - 20 brick houses, with a lot of modern brick infill. Older buildings are of Sandrock and Lincs Lst or on a stone base with brick above. Pantile roofs common. |  | SK | 477048 | 320095 | Sandstone, Ferruginous | Sandrock , Ketton Stone , Upper Lincolnshire Limestone , Waltham Church Stone |  |  |  | Leicestershire County Council
St Mary |  | Building | 36923 | Thorpe Arnold, Melton Mowbray | Thorpe Arnold |  | Original Sandrock church. Unbuttressed tower partly enclosed within nave, in 3 stages, each set back, with pyramidal roof. S aisle with Y-tracery. Sandrock-oolite faced porch rebuilt 1875. N aisle of oolite with geometric windows. Chancel has Lincs Lst quoins and Waltham Church Stone masonry. perpendicular clerestory but with contrasting round-headed windows in S and square-headed in N. Oolite dressings / repairs. Roofs lead except Swithland Slate chancel and S porch. | Listed Status: LBII | SK | 477048 | 320095 | Sandstone, Ferruginous | Sandrock , Upper Lincolnshire Limestone , Waltham Church Stone , Ketton Stone |  |  |  | Leicestershire County Council
Wold House |  | Building | 36924 | Thorpe Arnold, Melton Mowbray | Thorpe Arnold | Waltham on the Wolds & Thorpe Arnold | 2 storey farmhouse of roughly dressed Sandrock with a few Lincs Lst repairs at the west end and entirely of Lincs Lst at the east end. Brick extension at the back. | Listed Status: LBII | SK | 477072 | 320216 | Sandstone, Ferruginous | Sandrock , Welsh Slate , Upper Lincolnshire Limestone , Marlstone Rock |  |  | Slate | Leicestershire County Council
Thorpe Langton |  | Village | 36925 | Thorpe Langton, Market Harborough | Thorpe Langton | Thorpe Langton | Small, affluent village, mostly of brick, but stone is used for walls and houses near the older centre and a small new development to the east of detached houses uses Banbury Ironstone. Some large farmhouses. Roofs mainly grey slate. C16-20. |  | SP | 474024 | 292436 | Sandstone, Ferruginous | Northampton Sand (ferruginous sandstone) , Nevill Holt Stone , Banbury Ironstone , Welsh Slate , Cobbles – Bunter , Upper Lincolnshire Limestone , Northampton Sand (purple, bioturbated sandstone) |  |  | Slate | Leicestershire County Council
Churchyard wall |  | Other | 36926 | Thorpe Langton, Market Harborough | Thorpe Langton | Thorpe Langton | 1.5m high wall of Northampton Sand dressed blocks with rubblestone coping and solid square Lincs Lst gateposts with pyramidal top |  | SP | 474003 | 292451 | Sandstone, Ferruginous | Northampton Sand (ferruginous sandstone) , Upper Lincolnshire Limestone |  |  |  | Leicestershire County Council
Garden wall | The Brambles | Other | 36927 | Welham Road, Thorpe Langton, Market Harborough | Thorpe Langton | Thorpe Langton | 2 m high wall, the lower third of of Collyweston Stone and the upper part of large dressed blocks of Northampton Sand |  | SP | 473981 | 292564 | Sandstone, Ferruginous | Northampton Sand (ferruginous sandstone) , Collyweston Stone |  |  |  | Leicestershire County Council
Manor Cottage |  | Building | 36928 | Welham Road, Thorpe Langton, Market Harborough | Thorpe Langton | Thorpe Langton | Tall 3 storey brick house on rubblestone footings | Listed Status: LBI | SP | 474017 | 292559 | Sandstone, Ferruginous | Northampton Sand (ferruginous sandstone) , Cobbles – Bunter , Welsh Slate |  |  | Slate | Leicestershire County Council
Manor Farm |  | Building | 36929 | Welham Road, Thorpe Langton, Market Harborough | Thorpe Langton | Thorpe Langton | Large 2 storey house faced with Lincs Lst ashlar, but with Northampton Sand gable ends and porch. Slate roofs. | Listed Status: LBII* | SP | 474000 | 292564 | Sandstone, Ferruginous | Northampton Sand (ferruginous sandstone) , Welsh Slate , Upper Lincolnshire Limestone |  |  | Slate | Leicestershire County Council
St Leonard |  | Building | 36930 | Thorpe Langton, Market Harborough | Thorpe Langton |  | Nothampton Sand church in a mixture of ashlar and rubble with small amounts of Nevill Holt stone and cobbles. perpendicular Lincs Lst additions. Late C13 tower with clasping buttresses and broach spire with pinnacles on the broaches. Y-tracery windows in S aisle. Perpendicular style clerestory. N aisle rebuilt and n porch added 1868. Lead roof but tiled porch. | Listed Status: LBII | SP | 474024 | 292436 | Sandstone, Ferruginous | Northampton Sand (ferruginous sandstone) , Cobbles – Bunter , Upper Lincolnshire Limestone , Nevill Holt Stone , Northampton Sand (purple, bioturbated sandstone) |  |  |  | Leicestershire County Council
Thorpe Satchville |  | Village | 36931 | Thorpe Satchville, Melton Mowbray | Thorpe Satchville |  | Small village of C18-19 brick houses with quite a lot of C20 infill. Very little stone use is visible, but some may be present under painted / rendered walls. Stone church. |  | SK | 473210 | 311713 | Sandstone, Ferruginous | Sandrock , Upper Lincolnshire Limestone |  |  |  | Leicestershire County Council
Elms Cottage |  | Building | 36932 | Church Lane, Thorpe Satchville, Melton Mowbray | Thorpe Satchville |  | 2 storey house with double gabled front. Coursed Sandrock with red brick quoins and window surrounds. |  | SK | 473182 | 311774 | Sandstone, Ferruginous | Sandrock |  |  |  | Leicestershire County Council
St Michael |  | Building | 36933 | Thorpe Satchville, Melton Mowbray | Thorpe Satchville |  | Small, simple church with nave and chancel in one. Masonry changes on N and S walls. New style masonry for transept, porch and bellcotes added 1869. Nave suffering sever subsdence. C15-16. Ashlar Sandrock with ashlar oolite - increasing amount of oolite toward E end of N wall. On S wall, bands of oolite and Sandrock. |  | SK | 473210 | 311713 | Sandstone, Ferruginous | Sandrock , Swithland Slate , Upper Lincolnshire Limestone |  |  | Slate | Leicestershire County Council
Thringstone |  | Village | 36934 | Thringstone, Coalville | Thringstone |  | Very large long village with various C18-19 small houses and a few older ones, and various stages of C20 development, especially south towards Whitwick. Mostly brick with stone garden wall and a few old stone buildings, especially at the north end. |  | SK | 442672 | 317441 | Lava | Grimley Andesite , Peldar Dacite Breccia , Bromsgrove Sandstone , Millstone Grit |  |  |  | Leicestershire County Council
Lilybank Barn |  | Building | 36935 | Lily Bank, Thringstone, Coalville | Thringstone |  | Tall timber framed building with red brick sides and sandstone gable end all on a 1.2m base of Charnian rubblestone |  | SK | 442492 | 317913 | Sandstone, medium-grained | Bromsgrove Sandstone , Peldar Dacite Breccia , Grimley Andesite |  |  |  | Leicestershire County Council
St Andrew |  | Building | 36936 | Thringstone, Coalville | Thringstone |  | No tower. Chancel with porch and vestry. Single lancet style windows with on-end stone headwork to sandstone frames. Large chancel, wider than nave. Igneous rock, crazy-paved. Bromsgrove Sst and Millstone Grit dressings. |  | SK | 442672 | 317441 | Igneous, medium-grained | South Charnwood Diorite , Millstone Grit , Bromsgrove Sandstone |  |  |  | Leicestershire County Council
The Gables |  | Building | 36937 | Main Street, Thringstone, Coalville | Thringstone |  | Large 2 storey house, gable fronted but very square on the roadside wall. Angular Charnian rubblestone with red brick repair and grey sandstone quoins. |  | SK | 442574 | 317641 | Lava | Grimley Andesite , Bromsgrove Sandstone , Peldar Dacite Breccia |  |  |  | Leicestershire County Council
The Old Blacksmith |  | Building | 36938 | Main Street, Thringstone, Coalville | Thringstone |  | Small single storey building becoming derelict with windows and doors bricked up |  | SK | 442549 | 317837 | Lava | Grimley Andesite , Triassic Pebbly Sandstone , Peldar Dacite Breccia |  |  |  | Leicestershire County Council
133 Talbot Street |  | Building | 36939 | 133 Talbot Street, Thringstone, Coalville | Thringstone |  | Large 2 storey house with central gable front |  | SK | 442824 | 316848 | Lava | Grimley Andesite , Charnian – volcaniclastic breccia , Peldar Dacite Breccia |  |  |  | Leicestershire County Council
Thrussington |  | Village | 36940 | Thrussington, Leicester | Thrussington |  | Brick and rendered village around a central green. C18-19 house and cottages, a few larger house and an inn. About 30% C20 infill and on the edges of village. Swithland and Welsh slate roofs and some pantiles and thatch. Sandrock granodiorite and cobbles used in base of a few houses and garden walls and stone church. | Conservation area | SK | 465037 | 315779 | Sandstone, Ferruginous | Sandrock , Mountsorrel Granodiorite , Upper Lincolnshire Limestone , Cobbles – Bunter , Millstone Grit , Dane Hills Sandstone , Wreake Limestone |  |  |  | Leicestershire County Council
Holy Trinity |  | Building | 36941 | Thrussington, Leicester | Thrussington |  | Small unbuttressed 4 stage Sandrock tower with gargoyles, parapet and pinnacles. Chancel late C13, S aisle c. 1300. N aisle rebuilt 1877. Decorated style clerestory.Originally Sandrock church with Wreake Lias in tower. Lincs Lst, Millstone Grit and granodiorite repairs. Other stones listed plus Dane Hill Sst, Banbury Ironstone and Bunter cobbles. | Conservation area | SK | 465037 | 315779 | Sandstone, Ferruginous | Sandrock , Swithland Slate , Bromsgrove Sandstone , Mountsorrel Granodiorite , Blue Lias , Upper Lincolnshire Limestone , Wreake Limestone , Millstone Grit |  |  | Slate | Leicestershire County Council
Thurcaston |  | Village | 36942 | Thurcaston, Leicester | Thurcaston |  | Large village that almost become a suburb of Leicester. The old part has Charnian rocks and Mountsorrel Granodiorite used in walls and garden walls of old houses, but the village has been greatly enlarged by C19-21 brick development. Tile and slate roofs. | Conservation area | SK | 456539 | 310678 | Not entered | Charnian – mixed , Millstone Grit , Dane Hills Sandstone , Mountsorrel Granodiorite , Cobbles – Bunter , Swithland Slate , Bromsgrove Sandstone |  |  |  | Leicestershire County Council
All Saints |  | Building | 36943 | Thurcaston, Leicester | Thurcaston |  | 3 stage tower with clasping buttresses and lancets in the lower stages. Nave, chancel, N and S aisles. C13 N aisle with lancet style windows. perpendicular style S aisle and porch windows. Norman S doorway. Local mixed rubblestone throughout, except upper stage of tower of granodiorite and repairs of Millstone Grit and Lincs Limestone. | Conservation area | SK | 456539 | 310678 | Not entered | Charnian – metasediments , Millstone Grit , Mountsorrel Granodiorite , Dane Hills Sandstone , Bromsgrove Sandstone , Swithland Slate , Upper Lincolnshire Limestone |  |  | Slate | Leicestershire County Council
Bybrook Farm Cottage |  | Building | 36944 | Thurcaston, Leicester | Thurcaston |  | L shaped dwelling incorporating old barn which has walls of granodiorite and slate, extending into the garden wall. | Conservation area | SK | 456702 | 310976 | Igneous, medium-grained | Mountsorrel Granodiorite , Swithland Slate , Cobbles – Bunter |  |  |  | Leicestershire County Council
Thurlaston |  | Village | 36945 | Thurlaston, Leicester | Thurlaston |  | Small village with a centre of C18-19 houses and cottages with C20 housing to the E and W. Old part is is mostly brick, with some rendered. Diorite is used in a few walls and the church and there is some Bunter cobble paving. Tile and Welsh slate roofs. C17 inn. |  | SP | 450211 | 299073 | Igneous, medium-grained | South Leicestershire Diorite , Stable Pit Quartzite , Millstone Grit , Cobbles – Bunter , Upper Lincolnshire Limestone , Bromsgrove Sandstone , Charnian – banded tuff |  |  |  | Leicestershire County Council
Cobble paving |  | Other | 36946 | Church Street, Thurlaston, Leicester | Thurlaston |  | Bunter cobble paving the length of the street |  | SP | 450255 | 299061 | Not entered | Cobbles – Bunter |  |  |  | Leicestershire County Council
All Saints |  | Building | 36947 | Thurlaston, Leicester | Thurlaston |  | Unbuttressed, embattled, 4 stage tower, lancets in 1st and 2nd, Y-tracery bell openings at the top. Nave and clerestory have Lincs Lst corbel below a steep roof. N vestry. Chancel rebuilt and N aisle restored 1850. Mainly of diorite, squared in the tower and angular elsewhere, with minor other stones. Bromsgrove Sst dressings and Millstone Grit and Lincs Lst mouldings. Welsh slate but Swithland Slate roof for N vestry. |  | SP | 450211 | 299073 | Igneous, medium-grained | South Leicestershire Diorite , Slate , Cobbles – Bunter , Lincolnshire Limestone , Millstone Grit , Bromsgrove Sandstone , Stable Pit Quartzite , Charnian – banded tuff |  |  | Slate | Leicestershire County Council
All Saints |  | Building | 36948 | Thurmaston, Leicester | Thurmaston |  | Perpendicular tower of diorite and Charnian rubblestone and cobbles, and Millstone Grit window and door. N and S aisles and N porch. Extrerior mostly rebuilt 1848 using angular diorite rubble and Bromsgrove Sst. Vestry / organ chamber of Millstone Grit. Single immense roof - Swithland slate. |  | SK | 461034 | 309359 | Igneous, medium-grained | Mountsorrel Granodiorite , Swithland Slate , Cobbles – Bunter , Upper Lincolnshire Limestone , Charnian – metasediments , Millstone Grit |  |  | Slate | Leicestershire County Council
Thurnby |  | Village | 36949 | Thurnby, Leicester | Thurnby |  | Large brick hilltop village with mostly C19 - early C20 large and small houses in the centre and very extensive C20-21 development on the edges. Stone church and stone used in part of the walls of some of the oldest houses - a mix of cobbles, diorite, NS and Bromsgrove Sst. | Conservation area | SK | 464705 | 303929 | Igneous, medium-grained | Mountsorrel Granodiorite , Cobbles – Bunter , Upper Lincolnshire Limestone , Sandrock , Northampton Sand , Bromsgrove Sandstone |  |  |  | Leicestershire County Council
St Luke |  | Building | 36950 | Thurnby, Leicester | Thurnby |  | Central tower between nave and chancel, enclosed by aisles. Late C12, but chancel removed 1779 and rebuilt 1870-3. Norman part arch of oolite in S porch. Originally Sandrock and oolite, but restoration work used Mountsorrel Granodiorite. | Conservation area | SK | 464705 | 303929 | Igneous, medium-grained | Mountsorrel Granodiorite , Sandrock , Cobbles – Bunter , Northampton Sand , Upper Lincolnshire Limestone |  |  |  | Leicestershire County Council
Tilton on the Hill |  | Village | 36951 | Tilton On The Hill, Leicester | Tilton on the Hill | Tilton | A large village, mostly now of brick and rendered houses with C20 development on the north and west sides. The older centre and east and south sides are mainly of ironstone with some decorative use of NS and Lincs Lst. | Conservation area | SK | 474349 | 305654 | Limestone | Northampton Sand (purple, bioturbated sandstone) , Upper Lincolnshire Limestone , Welsh Slate , Marlstone Rock |  |  | Slate | Leicestershire County Council
Brookside House |  | Building | 36952 | Loddington Road, Tilton On The Hill, Leicester | Tilton on the Hill | Tilton | Large 2 storey corner house of dressed marlstone with gabled roof windows and slate roof | Conservation area. Listed Status: LBI | SK | 474350 | 305415 | Limestone | Marlstone Rock , Welsh Slate |  |  | Slate | Leicestershire County Council
Jasmine Cottage |  | Building | 36953 | Oakham Road, Tilton On The Hill, Leicester | Tilton on the Hill | Tilton | 2 storey cottage of vari-sized ironstone blocks. Height of building has been raised a few courses, which are rendered just below the eaves. Wooden lintels and slate roof. | Conservation area. Listed Status: LBII | SK | 474398 | 305699 | Limestone | Marlstone Rock , Welsh Slate , Marlstone Rock (limestone type 1) |  |  | Slate | Leicestershire County Council
St Peter |  | Building | 36954 | Tilton On The Hill, Leicester | Tilton on the Hill | Tilton | Ironstone church. 3 stage tower with limestone quoins, lower parts and priest's doorway in chancel are late c12. S aisle built mid C13 and N aisle and chancel about 1300 in Decorated style. Early C15 the tower gargoyles, battlements and tall spire were added. Remodelled late C15. Fossil evidence suggests stone is from Marlstone Rock Formation, but some Northampton Sand is used, including purple stone for some windows. | Conservation area. Listed Status: LBI | SK | 474349 | 305654 | Limestone | Upper Lincolnshire Limestone , Northampton Sand (purple, bioturbated sandstone) , Marlstone Rock |  |  |  | Leicestershire County Council
The Old Beer House |  | Building | 36955 | Loddington Road, Tilton On The Hill, Leicester | Tilton on the Hill | Tilton | Large 2 storey house of coursed marlstone with a slate roof and brick chimneys | Conservation area | SK | 474395 | 305377 | Limestone | Marlstone Rock , Welsh Slate |  |  | Slate | Leicestershire County Council
The Old School |  | Building | 36956 | Main Street, Tilton On The Hill, Leicester | Tilton on the Hill | Tilton | Single storey old school house with small gabled windows in the roof. Of uniform yellow-brown marlstone blocks with artificial stone lintels. | Conservation area. Listed Status: LBI | SK | 474367 | 305618 | Limestone | Marlstone Rock , Welsh Slate |  |  | Slate | Leicestershire County Council
Yew Tree Cottage |  | Building | 36957 | Main Street, Tilton On The Hill, Leicester | Tilton on the Hill | Tilton | Small 2 storey cottage with wooden lintels and slate roof | Conservation area. Listed Status: LBII | SK | 474354 | 305431 | Limestone | Marlstone Rock , Welsh Slate |  |  | Slate | Leicestershire County Council
Garden wall of Manor Farm | Manor Farm | Other | 36958 | Main Street, Tilton On The Hill, Leicester | Tilton on the Hill | Tilton | Long 2.5m high wall of local ironstone, including a conglomerate | Conservation area. Listed Status: LBII | SK | 474316 | 305409 | Limestone | Marlstone Rock , Marlstone (conglomerate) |  |  |  | Leicestershire County Council
Langley Priory |  | Building | 36959 | Tonge, Castle Donington | Tonge |  | Large U shaped manor house of dressed grey sandstone. Stone for the N and S wings is thought to have come from Donington Castle in the 1570s. Some mullioned windows. |  | SK | 443365 | 323543 | Sandstone, medium-grained | Bromsgrove Sandstone |  |  |  | Leicestershire County Council
Tugby |  | Village | 36960 | Tugby, Leicester | Tugby |  | Rural village of some old ironstone farms and cottages and C19 brick houses with about 60% C20 brick infill, including executive homes on the SW side. Stone here is similar to Skeffington, of strong mixed colours - possibly Northampton Sand or Marlstone. | Conservation area | SK | 476180 | 301009 | Sandstone, Ferruginous | Northampton Sand (ferruginous sandstone) , Marlstone Rock , Northampton Sand (purple, bioturbated sandstone) |  |  |  | Leicestershire County Council
St Thomas a Becket |  | Building | 36961 | Tugby, Leicester | Tugby |  | Ironstone church. 4 stage early Norman tower, lower 2 stages ironstone rubble with carved ornamented limestone course above. W door with angular Northampton Sand head and S round-headed window. Norman style belfry window in set back rendered top stage. Nave with clerestory. Chancel rebuilt 1858 with new windows and adjacent S chapel extension to S aisle. Northampton Sand, variously sized and dressed, although some stone looks much like Sandrock. Slate roof but tiled chancel. | Conservation area | SK | 476180 | 301009 | Sandstone, Ferruginous | Northampton Sand (ferruginous sandstone) , Northampton Sand (purple, bioturbated sandstone) , Welsh Slate , Upper Lincolnshire Limestone |  |  | Slate | Leicestershire County Council
Vane Cottage |  | Building | 36962 | 1 Main Street, Tugby, Leicester | Tugby |  | Small ironstone house of coursed small dark brown blocks | Conservation area | SK | 476003 | 300770 | Sandstone, Ferruginous | Northampton Sand (ferruginous sandstone) , Welsh Slate |  |  | Slate | Leicestershire County Council
Vane House |  | Building | 36963 | Main Street, Tugby, Leicester | Tugby |  | Large 2 -3 storey farm house of coursed dark brown ironstone | Conservation area | SK | 475996 | 300736 | Sandstone, Ferruginous | Northampton Sand (ferruginous sandstone) , Welsh Slate |  |  | Slate | Leicestershire County Council
Tur Langton |  | Village | 36964 | Tur Langton, Market Harborough | Tur Langton | Tur Langton | Small village, mainly of C19 brick with C20 additions and a few older houses and farms from C17. Occasional houses are partly of ironstone and others have stone lower courses. | Conservation area | SP | 471357 | 294540 | Not entered | Ironstone , Millstone Grit , Triassic Red Sandstone |  |  |  | Leicestershire County Council
Lewins Farm | Warren Farmhouse | Building | 36965 | Main Street, Tur Langton, Market Harborough | Tur Langton | Tur Langton | Large 3 storey farmhouse, partly of brick and partly of dressed ironstone, very ferruginous in shades of strong yellow-brown and orange-brown. Possibly Marlstone. | Conservation area. Listed Status: LBII | SP | 471317 | 294559 | Not entered | Ironstone , Slate |  |  | Slate | Leicestershire County Council
St Andrew |  | Building | 36966 | Tur Langton, Market Harborough | Tur Langton | Tur Langton | Brick church with decorative use of stone. 'High Victorian' version of Early English style. High nave with apsidal chancel, N aisle with organ chamber, small S vestry and NW tower with main door. Brick broach spire. Lincs Lst oolite dressings, and Millstone Grit drip course. Pink Triassic Sst columnettes, limestone arch and fawn Millstone Grit dressing to main door. | Conservation area. Listed Status: LBI | SP | 471357 | 294540 | Limestone, Ooidal | Upper Lincolnshire Limestone , Millstone Grit , Triassic Red Sandstone |  |  |  | Leicestershire County Council
Twycross |  | Village | 36967 | Twycross, Hinckley | Twycross |  | Brick and rendered C18-19 houses and cottages with about 60% C20 infill and business units | Conservation area | SK | 433873 | 304903 | Sandstone, medium-grained | Bromsgrove Sandstone , Skerry , Millstone Grit |  |  |  | Leicestershire County Council
St James |  | Building | 36968 | Twycross, Hinckley | Twycross |  | Tower, nave and chancel in one with long north aisle. Short 3-stage tower with angular buttresses. Perpendicular style door and tall N windows in 1st stage; bell openings in the third. Embattled parapet. Two tall square headed windows in the S chancel wall, and 3 identical windows in the north aisle, all described a decorative by Pevsner. Small modern building in angle of tower / north aisle. Rendered porch of 1840. Skerry sandstone in the north aisle and adjacent structure. Roofs - nave and chancel - Welsh slate; N aisle - lead; S porch - tiled. | Conservation area | SK | 433873 | 304903 | Sandstone, medium-grained | Bromsgrove Sandstone , Welsh Slate , Millstone Grit , Skerry , Triassic Red Sandstone |  |  | Slate | Leicestershire County Council
Twyford |  | Village | 36969 | Twyford, Melton Mowbray | Twyford |  | Brick and rendered village of C18-19 small cottages and houses with some C20 renovations and extension at the N end of the village. Sandrock school, church and a couple of houses and barns. |  | SK | 472986 | 310090 | Sandstone, Ferruginous | Sandrock |  |  |  | Leicestershire County Council
Old National School |  | Building | 36970 | Church Lane, Twyford, Melton Mowbray | Twyford |  | Small single storey double gable fronted building with mullioned windows. Coursed Sandrock with oolite dressings and decorative tile roof. Now a dwelling. |  | SK | 473048 | 310028 | Sandstone, Ferruginous | Sandrock , Upper Lincolnshire Limestone |  |  |  | Leicestershire County Council
St Andrew |  | Building | 36971 | Twyford, Melton Mowbray | Twyford |  | Perpendicular 3 stage W tower of ashlar oolite, with clasping buttresses with niches and an unusual small frieze of flat shields and sattire corsses, embattled with pinnacles. Nave with perpendicular windows and E battlements only. Clerestory with plain parapet on N side. Sandrock church with oolite tower and dressings. Lead roof on clerestory and N aisle. Slate for chancel, porch and vestry. Lead roof, except Swithland Slate porch and Welsh slate N chapel. |  | SK | 472986 | 310090 | Sandstone, Ferruginous | Sandrock , Northampton Sand , Slate , Upper Lincolnshire Limestone |  |  |  | Leicestershire County Council
14 Church Lane |  | Building | 36972 | 14 Church Lane, Twyford, Melton Mowbray | Twyford |  | Large 2 storey house of coursed Sandrock with a few oolite repairs. Graded slate roof. |  | SK | 473057 | 310153 | Sandstone, Ferruginous | Sandrock , Slate , Upper Lincolnshire Limestone |  |  | Slate | Leicestershire County Council
Ulverscroft Priory |  | Building | 36973 | Ulverscroft, Markfield | Ulverscroft | Ulverscroft | Ruin of old priory. Tall C13 nave S wall with perpendicular clerestory above. Original tower remodelled in perpendicular style. Lower parts of N aisle preserved. Chancel with sedilia and piscina. Of mixed Charnian rubblestone with sandstone dressings, including some beautifully carved archways. | Listed Status: LBII* | SK | 450110 | 312728 | Not entered | Charnian – banded tuff , Charnian – volcaniclastic breccia , South Charnwood Diorite , Mountsorrel Granodiorite , Bromsgrove Sandstone , Cobbles – Bunter |  |  |  | Leicestershire County Council
Ulverscroft Priory farmhouse |  | Building | 36974 | Ulverscroft, Markfield | Ulverscroft | Ulverscroft | 2 storey L shaped farmhouse of mixed Charnian rubblestone with brick window surrounds shaped in pointed arches to match priory building. Some Bromsgrove Sst for quoins and roof partly of Swithland Slate. | Listed Status: LBII | SK | 450128 | 312715 | Not entered | Charnian – mixed , Bromsgrove Sandstone , Slate |  |  | Slate | Leicestershire County Council
Waltham on the Wolds |  | Village | 36975 | Waltham On The Wolds, Melton Mowbray | Waltham on the Wolds | Waltham on the Wolds & Thorpe Arnold | Large smart village, the centre almost all of local Lower Lincs Lst of a strong cream colour, used for houses, cottages, schools and inns. Quite a lot of C20 buildings, especially at the NE and S ends of the village, of brick and rendered. | Conservation area | SK | 480263 | 325048 | Limestone | Waltham Village Stone , Upper Lincolnshire Limestone , Waltham Church Stone , Sandrock |  |  |  | Leicestershire County Council
Gateway Cottage |  | Building | 36976 | High Street, Waltham On The Wolds, Melton Mowbray | Waltham on the Wolds | Waltham on the Wolds & Thorpe Arnold | 2 storey thatched cottage of coursed local limestone | Conservation area. Listed Status: LBI | SK | 480300 | 325037 | Limestone | Waltham Church Stone , Waltham Village Stone |  |  | Thatch | Leicestershire County Council
Hale Cottage |  | Building | 36977 | Burgins Lane, Waltham On The Wolds, Melton Mowbray | Waltham on the Wolds | Waltham on the Wolds & Thorpe Arnold | Long low 2 storey house with few windows of local cream coloured limestone. Red pantiles and brick chimneys. | Conservation area | SK | 480393 | 325041 | Limestone | Waltham Village Stone |  |  |  | Leicestershire County Council
Royal Horseshoes |  | Building | 36978 | Melton Road, Waltham On The Wolds, Melton Mowbray | Waltham on the Wolds | Waltham on the Wolds & Thorpe Arnold | Low thatched 2 storey corner inn of local cream coloured limestone. Red brick chimneys. | Conservation area. Listed Status: LBII | SK | 480206 | 325083 | Limestone | Waltham Village Stone |  |  | Thatch | Leicestershire County Council
St Mary Magdalene |  | Building | 36979 | Waltham On The Wolds, Melton Mowbray | Waltham on the Wolds | Waltham on the Wolds & Thorpe Arnold | A very large village church with central crossing tower. Perpendicular in its upper parts with frieze, parapet and pinnacles and a crocketed spire. Lower part is c.1300 as are the nave, aisles and transepts. Perpendicular clerestory. Vestry 1839. Much restored Norman S door. Three main lithologies, two of local origin. Cream coloured Waltham stones include the more common micritic shell-debris oolite with burrows, and a fine-grained micritic limestone with floating ooids. The former is used in the walls and some dressings. Better quality shell-detrital oolite is used for repairs (Upper Lincs Lst). | Conservation area. Listed Status: LBII* | SK | 480263 | 325048 | Limestone, Ooidal | Waltham Church Stone , Waltham Village Stone , Upper Lincolnshire Limestone , Sandrock |  |  |  | Leicestershire County Council
Thatch Farm |  | Building | 36980 | High Street, Waltham On The Wolds, Melton Mowbray | Waltham on the Wolds | Waltham on the Wolds & Thorpe Arnold | 2 storey thatched house of cream local limestone with a small red brick extension | Conservation area. Listed Status: LBII* | SK | 480332 | 325045 | Limestone | Waltham Village Stone |  |  | Thatch | Leicestershire County Council
The Gables |  | Building | 36981 | High Street, Waltham On The Wolds, Melton Mowbray | Waltham on the Wolds | Waltham on the Wolds & Thorpe Arnold | Large 2 storey gable-fronted house of local limestone in small dressed blocks. Protruding stone lintels, probably of Upper Lincs Lst. Tall Lst chimneys and Welsh slate roof. | Conservation area | SK | 480397 | 324990 | Limestone | Waltham Village Stone , Upper Lincolnshire Limestone , Waltham Church Stone , Welsh Slate |  |  | Slate | Leicestershire County Council
Waltham Hall |  | Building | 36982 | Waltham On The Wolds, Melton Mowbray | Waltham on the Wolds | Waltham on the Wolds & Thorpe Arnold | Large triple-gabled Hall, now a nursing home. Dressed pale cream local limestone. Yellow brick east wing. |  | SK | 480197 | 324346 | Limestone, Ooidal | Waltham Church Stone |  |  |  | Leicestershire County Council
Walton on the Wolds |  | Village | 36983 | Walton On The Wolds, Loughborough | Walton on the Wolds |  | Small hillside village of C18-19 houses and cottages, mostly brick, but 40% painted or rendered. Small amount of C20 infill and a few new large houses on the SE side. Notable use of granodiorite in garden walls and extensive use of Blue Lias in some old prestigious buildings, but a brick church. | Conservation area | SK | 459192 | 319665 | Limestone | Blue Lias , Mountsorrel Granodiorite |  |  |  | Leicestershire County Council
Garden wall of Kings Cote | Kings Cote | Other | 36984 | Walton On The Wolds, Loughborough | Walton on the Wolds |  | 1.2m wall of Blue Lias with wooden gate arch roofed in Swithland Slate | Conservation area | SK | 459233 | 319855 | Limestone | Blue Lias , Swithland Slate |  |  | Slate | Leicestershire County Council
St Mary |  | Building | 36985 | Walton On The Wolds, Loughborough | Walton on the Wolds |  | 3 stage tower with parapet. Rendered base. Nave and chancel rebuilt 1856 and 1877 using original thin bricks on base courses of sandstone on Blue Lias rubble. Chancel and S vestry on Millstone Grit ashlar on Sandrock and rare Blue Lias rubble. Limestone dressings. Graded slate roof, probably part Swithland Slate, but repaired. | Conservation area | SK | 459192 | 319665 | Sandstone | Millstone Grit , Upper Lincolnshire Limestone , Sandrock , Blue Lias , Slate , Bromsgrove Sandstone |  |  | Slate | Leicestershire County Council
The Old Manor House |  | Building | 36986 | Walton On The Wolds, Loughborough | Walton on the Wolds |  | Elegant double gable fronted 2 storey house, the Se end of red brick and the NW end timber framed with herringbone brickwork on a 2m base of Blue Lias. | Conservation area | SK | 459210 | 319840 | Limestone | Blue Lias , Welsh Slate |  |  | Slate | Leicestershire County Council
Wanlip |  | Village | 36987 | Wanlip, Leicester | Wanlip |  | Hamlet grown from a couple of large farms, a church and a few C19 brick houses, but now about 70% large new brick houses to the S and W of village. Granodiorite church and used for several garden and boundary walls and part of a barn. |  | SK | 460213 | 310989 | Igneous, medium-grained | Mountsorrel Granodiorite , Swithland Slate , Blue Lias , Charnian – mixed , Upper Lincolnshire Limestone , Cobbles – Bunter , Bromsgrove Sandstone |  |  |  | Leicestershire County Council
Boundary wall |  | Other | 36988 | Wanlip, Leicester | Wanlip |  | Long 1.5m high boundary wall, about 95% granodiorite and 5% slate and cobbles. |  | SK | 459984 | 310971 | Igneous, medium-grained | Mountsorrel Granodiorite , Swithland Slate , Cobbles – Bunter |  |  |  | Leicestershire County Council
Our Lady and St Nicholas |  | Building | 36989 | Wanlip, Leicester | Wanlip |  | 2 stage unbuttressed towr. Nave and chancel on unit with tall battlements, C14. S aisle demolished 1796, replaced 1904. Mostly of granodiorite, with minor local mixed rubble. Sandstone and Linc Lst dressings. | Listed Status: LBI | SK | 460212 | 310989 | Igneous, medium-grained | Mountsorrel Granodiorite , Charnian – mixed , Upper Lincolnshire Limestone , Blue Lias , White Lias , Cobbles – Bunter , Bromsgrove Sandstone |  |  |  | Leicestershire County Council
Wartnaby |  | Village | 36990 | Wartnaby, Melton Mowbray | Wartnaby |  | Small village of well-spaced large houses, cottages and farms, C17-19 with one or two C20. Hall, church, several farms and garden walls of Sandrock with some Marlstone. A few houses are brick or rendered on a stone base. | Conservation area | SK | 471242 | 323155 | Sandstone, Ferruginous | Sandrock , Marlstone Rock , Upper Lincolnshire Limestone |  |  |  | Leicestershire County Council
Church Farm |  | Building | 36991 | Wartnaby, Melton Mowbray | Wartnaby |  | Very large plain fronted 3 storey farmhouse of coursed Sandrock and some Marlstone. A single deep course of Lincs Lst above the lower windows. | Conservation area | SK | 471200 | 323178 | Sandstone, Ferruginous | Sandrock , Marlstone Rock , Upper Lincolnshire Limestone |  |  |  | Leicestershire County Council
Church Farm Cottage |  | Building | 36992 | Wartnaby, Melton Mowbray | Wartnaby |  | Long 2 storey house split into three dwellings of coursed Sandrock and some Marlstone, with a pantile roof. | Conservation area | SK | 471054 | 323073 | Sandstone, Ferruginous | Sandrock , Marlstone Rock |  |  |  | Leicestershire County Council
Dovecote |  | Other | 36993 | Wartnaby, Melton Mowbray | Wartnaby |  | Small square tower with pyramid roof and thin brick-lined window slits, built of roughly coursed Marlstone and Sandrock. | Conservation area | SK | 471221 | 323166 | Limestone | Marlstone Rock , Sandrock , Slate |  |  | Slate | Leicestershire County Council
St Michael and All Angels |  | Building | 36994 | Wartnaby, Melton Mowbray | Wartnaby |  | Small sandrock church with 2 stage oblong tower, the highest with long saddleback roof and two tall twin bell openings. S arcade is early C13 with circular piers and abacci and double chamfered round arches and carved capitals. W lancet in S aisle also Early English; other 1867-8. Small S porch. Lincs lst dressings and repairs. Lead roof, except bellcote and chancel of slate. | Conservation area | SK | 471242 | 323155 | Sandstone, Ferruginous | Sandrock , Upper Lincolnshire Limestone , Marlstone Rock |  |  |  | Leicestershire County Council
St Bartholomew |  | Building | 36995 | Welby, Melton Mowbray | Welby |  | Small sandrock church. 2 stage tower with saddleback roof. Nave and chancel under single roof. Nave with 2 brick and one Sandrock-oolite buttress. Change in masonry style suggests younger chancel. Large oolite blocks in E wall and oolite-faced porch. Almost original Sandrock church with Lincs Lst repairs and a trace Bromsgrove Sst in porch. |  | SK | 472517 | 320975 | Sandstone, Ferruginous | Sandrock , Upper Lincolnshire Limestone , Bromsgrove Sandstone , Welsh Slate |  |  | Slate | Leicestershire County Council
Welham |  | Village | 36996 | Welham, Market Harborough | Welham | Welham | Small hamlet of a few farms and 2 storey houses. C16-19, of Northampton Sand and Lincs Lst with some brick. Grey slate roofs, including Swithland and Welsh slate. |  | SP | 476534 | 292443 | Sandstone, Ferruginous | Northampton Sand (ferruginous sandstone) , Collyweston Stone , Northampton Sand (ironstone) , Slate , Upper Lincolnshire Limestone , Northampton Sand (purple, bioturbated sandstone) |  |  | Slate | Leicestershire County Council
Field wall |  | Other | 36997 | Welham, Market Harborough | Welham | Welham | 1m high field wall of squared blocks of Northampton Sand |  | SP | 476685 | 292599 | Sandstone, Ferruginous | Northampton Sand (ferruginous sandstone) |  |  |  | Leicestershire County Council
Gateposts |  | Other | 36998 | Bowden Lane, Welham, Market Harborough | Welham | Welham | 2.5m high square gateposts of Lincs Lst with ball top in a thin old brick wall | Listed Status: LBI | SP | 476580 | 292516 | Limestone, Ooidal | Upper Lincolnshire Limestone |  |  |  | Leicestershire County Council
Farmyard wall | Manor Farm | Other | 36999 | Bowden Lane, Welham, Market Harborough | Welham | Welham | 150m length of 2.5m high wall, the upper 60cm of which is of Collyweston Stone and the lower part of Northampton Sand. Lincs Lst coping stones. | Listed Status: LBII | SP | 476474 | 292431 | Sandstone, Ferruginous | Northampton Sand (ferruginous sandstone) , Collyweston Stone , Upper Lincolnshire Limestone |  |  |  | Leicestershire County Council
Manor Farm outhouses | Manor Farm | Building | 37000 | Bowden Lane, Welham, Market Harborough | Welham | Welham | Extensive outbuildings attached to Manor Farm, of coursed partly dressed stone, NS and Lincs Lst with brick gable ends and Swithland Slate roof. | Listed Status: LBII | SP | 476442 | 292407 | Sandstone, Ferruginous | Northampton Sand (ferruginous sandstone) , Upper Lincolnshire Limestone , Swithland Slate |  |  | Slate | Leicestershire County Council
St Andrew |  | Building | 52001 | Welham, Market Harborough | Welham | Welham | Northampton Sand church. 4 stage perpendicular tower with plain parapet. Nave S wall has 2 styles of masonry. Rest is ironstone ashlar with C18 stepped limestone quoins (1720 rebuild). Tall rendered N transept with C18 quoins and large Perpendicular style windows. Much perfect NS ashlar, including blocks of reddish brown stone with Liesegang rings. | Listed Status: LBII | SP | 476534 | 292443 | Sandstone, Ferruginous | Northampton Sand (ferruginous sandstone) , Slate , Northampton Sand (ironstone) , Northampton Sand (purple, bioturbated sandstone) , Upper Lincolnshire Limestone |  |  | Slate | Leicestershire County Council
Whetstone |  | Village | 52002 | Whetstone, Leicester | Whetstone |  | Very large brick village mostly C19-early C20 terraces and small houses, some painted or rendered with Welsh slate or tile roofs. About 30% C20-21 infill and additions especially on W side of village. Diorite church and village hall. |  | SP | 455766 | 297526 | Igneous, medium-grained | South Leicestershire Diorite , Cobbles – Bunter , Charnian – banded tuff , Bromsgrove Sandstone , Millstone Grit , Upper Lincolnshire Limestone , Blue Lias |  |  |  | Leicestershire County Council
Boundary wall of The Grange | The Grange | Other | 52003 | Whetstone, Leicester | Whetstone |  | 2.5m high wall with circular turreted gateposts with small arched windows, roofed in Swithland Slate. Wall of pink diorite with a few Bunter cobbles and Blue Lias. |  | SP | 455533 | 297666 | Igneous, medium-grained | South Leicestershire Diorite , Blue Lias , Cobbles – Bunter |  |  |  | Leicestershire County Council
St Peter |  | Building | 52004 | Whetstone, Leicester | Whetstone |  | 3 stage tower with angle buttresses, Decorated bell openings, perpendicular battlements, pinnacles and tall recessed spire, rebuilt in 1856. Brick buttress at N junction of nave and chancel, which has cast iron Y-tracery windows and one Decorated sandstone window. Single roof to nave and chancel, the latter with unbelievably mixed courses of stone in the E wall, including Sst, Charnian tuffs, oolite and a concrete base. Dominant stone overall is diorite with sandstone dressings. Roof - lead for nave and chancel, Swithland Slate on S aisle and N porch, S vestry other graded slate. |  | SP | 455766 | 297526 | Igneous, medium-grained | South Leicestershire Diorite , Millstone Grit , Swithland Slate , Charnian – banded tuff , Upper Lincolnshire Limestone , Cobbles – Bunter , Bromsgrove Sandstone |  |  |  | Leicestershire County Council
Whitwick |  | Village | 52005 | Whitwick, Coalville | Whitwick |  | Very large village built on a series of hills and rocky outcrops. C19 brick terraces extend SW towards Coalville and other C19-20 housing N to Thringstone. Large C20 estate in the hill to the E and early-mid C20 development to SE. Oldest buildings are on and around the hill with the church, most of them of local stone, which often develops a reddish weathered surface. |  | SK | 443501 | 316191 | Lava | Grimley Andesite , Peldar Dacite Breccia , Shepshed Stone , Bromsgrove Sandstone |  |  |  | Leicestershire County Council
St John the Baptist |  | Building | 52006 | Whitwick, Coalville | Whitwick |  | 4 stage tower with Decorated style bell openings and top stage set back. Nave with 2 aisles. Decorated style windows. Tower out of line with nave. Clerestory with parapet. Chancel with N octagonal structure (stairs) and circular chimney. Tower, porch and clerestory of ashlar sandstone, other parts of Charnian rocks, including tuffs, breccias and local igneous rocks. Roof - lead for nave and aisles, slate chancel and Swithland Slate porch. Extensively restored 1848. |  | SK | 443501 | 316191 | Not entered | Charnian – mixed , Bromsgrove Sandstone , Shepshed Stone , Swithland Slate |  |  |  | Leicestershire County Council
The Old Convent |  | Building | 52007 | Whitwick, Coalville | Whitwick |  | Long low 2 storey house of simple design. Rubblestone including some huge boulders. Mainly Grimley Andesite, probably from village quarry. |  | SK | 443547 | 316326 | Lava | Grimley Andesite |  |  |  | Leicestershire County Council
The Old Vicarage |  | Other | 52008 | Silver Street, Whitwick, Coalville | Whitwick |  | Large 2 storey thatched building with two large bay windows and church-style doorways. Now a residential home for the elderly. |  | SK | 443581 | 315928 | Sandstone, medium-grained | Bromsgrove Sandstone , Grimley Andesite , Peldar Dacite Breccia |  |  | Thatch | Leicestershire County Council
Whitwick Day Nursery |  | Other | 52009 | Whitwick, Coalville | Whitwick |  | Old school house now used as a day nursery. Built of Charnian rubblestone and Triassic sandstone dressings. Tall arched windows. |  | SK | 443577 | 316031 | Lava | Grimley Andesite , Slate , Peldar Dacite Breccia , Bromsgrove Sandstone , Shepshed Stone |  |  | Slate | Leicestershire County Council
22-30 City of Three Waters |  | Building | 52010 | 22-30 City Of Three Waters, Whitwick, Coalville | Whitwick |  | Terraces of small houses. The one at the north end appears to have been rebuilt, but the others are original. |  | SK | 443287 | 316643 | Lava | Grimley Andesite , Welsh Slate , Peldar Dacite Breccia |  |  | Slate | Leicestershire County Council
44 Cademan Street |  | Building | 52011 | 44 Cademan Street, Whitwick, Coalville | Whitwick |  | Semi-detached 2 storey house of angular rubblestone with brick quoins |  | SK | 443675 | 316258 | Lava | Grimley Andesite |  |  |  | Leicestershire County Council
St Wistan |  | Building | 52012 | Church Nook, Wigston Magna, Wigston | Wigston Magna |  | Small church with 3 stage tower of ashlar sandstone with frieze, castellated with set back spire. Norman N doorway with oolite framed lancet at the 1st stage and bell opening above. Nave and Chancel under one roof. Mostly of angular red diorite rubble with square headed Decorated style windows. Bromsgrove Sandstone dressings with some Millstone Grit coping. Oolite repairs. Some erratics in N wall. Diorite is finer grained in porch than other walls. S wall may have been rebuilt using Mountsorrel Granodiorite. Welsh slate roof but Swithland Slate S porch. |  | SP | 460905 | 299144 | Igneous, medium-grained | South Leicestershire Diorite , Upper Lincolnshire Limestone , Mountsorrel Granodiorite , Cobbles – Bunter , Millstone Grit , Bromsgrove Sandstone |  |  |  | Leicestershire County Council
All Saints |  | Building | 52013 | Wigston Magna, Wigston | Wigston Magna |  | Large church with tall ashlar tower in Decorated style but with perpendicular 4th stage with frieze, battlements and dominating spire. Tower partly enclosed by Decorated style aisles. Perpendicular clerestory and vestry. Chancel with Victorian E window. Tower of Bromsgrove Sst with Millstone Grit repairs. Remainder mainly diorite with sandstone dressings and few oolite repairs. The stones listed are used, plus traces of Triassic red sandstone and Markfieldite. Lead roofs but slate S porch and N vestry. | Conservation area | SP | 460416 | 298644 | Igneous, medium-grained | South Leicestershire Diorite , Dane Hills Sandstone , Charnian – banded tuff , Upper Lincolnshire Limestone , Millstone Grit , Cobbles – Bunter , Bromsgrove Sandstone |  |  |  | Leicestershire County Council
St Mary |  | Building | 52014 | Wigston Parva, Sharnford, Hinckley | Wigston Parva |  | Simple, very small church - nave and chancel in one with timber bell turret. Norman doorway, 3 lancets on S side (2 renewed). Y-tracery windows to E and W. Erratic church with some diorite. Windows replaced with oolite. Doorway of Bromsgrove Sst. Red tile roof. No photo. | Conservation area | SP | 446609 | 289779 | Not entered | Cobbles – Bunter , Bromsgrove Sandstone , South Leicestershire Diorite , Upper Lincolnshire Limestone |  |  |  | Leicestershire County Council
St Thomas |  | Building | 52015 | Willesley, Ashby-De-La-Zouch | Willesley |  | 3 stage tower with diagonal buttresses to 3rd stage, embattled with crocketed pinnacles. Rendered above Millstone Grit drip moulds on bricks. Small nave and chancel in line with Bromsgrove Sandstone buttresses. Decorated style with square clerestory windows. Stone dressings on rendered walls. Roof - nave lead, chancel slate. Deconsecrated. |  | SK | 434060 | 314740 | Sandstone, medium-grained | Bromsgrove Sandstone , Millstone Grit |  |  |  | Leicestershire County Council
Gates and walls of old gatehouse | Old Gatehouse | Other | 52016 | Willesly, Ashby-De-La-Zouch | Willesly |  | Ruin of old gatehouse with the whole of the arched gateways and surrounding walls present, but no roof. Once impressive building of sandstone ashlar. |  | SK | 434022 | 314749 | Sandstone, medium-grained | Bromsgrove Sandstone |  |  |  | Leicestershire County Council
Willougby Waterleys |  | Village | 52017 | Willoughby Waterleys, Leicester | Willoughby Waterleys |  | Linear village of mixed C18-19 brick houses with some C20 infill and additions at the S end. Small houses and cottages and a few bigger houses. Stone church and cobbles and diorite used in some older wall footings. | Conservation area | SP | 457543 | 292472 | Not entered | Cobbles – Bunter , South Leicestershire Diorite , Upper Lincolnshire Limestone , Millstone Grit , Bromsgrove Sandstone , Triassic Red Sandstone |  |  |  | Leicestershire County Council
St Mary |  | Building | 52018 | Willoughby Waterleys, Leicester | Willoughby Waterleys |  | 3 stage perpendicular embattled tower. Nave S wall restored 1910 has 3 Decorated style windows. Chancel has 2 Decorated, and 1 perpendicular style window. N aisle has Decorated windows and adjacent vestry a Perpendicular window. Tower is of Bromsgrive Sst and Cobbles with diorite elsewhere. Most buttresses of Bromsgrove Sst with M Grit repairs. Oolite and Sandstone dressings. Roofs - lead nave and aisle, Swithland Slate chancel, Welsh slate porch. | Conservation area | SP | 457543 | 292472 | Not entered | Cobbles – Bunter , Triassic Red Sandstone , Swithland Slate , South Leicestershire Diorite , Bromsgrove Sandstone , Upper Lincolnshire Limestone , Millstone Grit |  |  |  | Leicestershire County Council
St Wistan |  | Building | 52019 | Wistow, Leicester | Wistow |  | Tall 2 stage perpendicular tower with short part-rendered upper stage. Nave and chancel in one. Traces of Norman nave, SW quoin and doorway S of porch. Extension of chancel (masonry change) and N transpet possibly late C13. Remodelled 1746. Georgian non-framed windows. Aluminium roof (1961) and slate porch and N aisle. Mainly an erratic church with diorite repairs and minor mixed other stone. |  | SP | 464373 | 295976 | Not entered | Cobbles – Bunter , Upper Lincolnshire Limestone , South Leicestershire Diorite , Bromsgrove Sandstone , Sandrock , Blue Lias , Millstone Grit |  |  | Other | Leicestershire County Council
Witherley |  | Village | 52020 | Witherley, Hinckley | Witherley | Witherley | Small village of C18-19 brick cottages and a few C20 houses by the river. Stone church. | Conservation area | SP | 432519 | 297337 | Sandstone, medium-grained | Bromsgrove Sandstone , South Leicestershire Diorite , Hartshill Quartzite , Triassic Red Sandstone , Millstone Grit |  |  |  | Leicestershire County Council
St Peter |  | Building | 52021 | Witherley, Hinckley | Witherley | Witherley | 2 stage perpendicular tower with panelled battlements, pinnacles and a slender crocketed spire. Nave and N aisle early C14. perpendicular clerestory with change of masonry style. Tall chancel rebuilt 1858. Mostly of Bromsgrive SSt, but chancel is of angular blocks of pink-grey Hartshill Quartzite/Sandstone from Warks. Quartzite also in N wall and porch. Minor amount of red sandstone and diorite. Quoins on SW corner repaired with Millstone Grit. Roof - nave and aisles - lead; chancel and S porch - clay tiles. Architect Robert Jennings of Atherstone. | Conservation area. Listed Status: LBI | SP | 432519 | 297337 | Sandstone, medium-grained | Bromsgrove Sandstone , Triassic Red Sandstone , Millstone Grit , South Leicestershire Diorite , Hartshill Quartzite |  |  |  | Leicestershire County Council
House at Vicary Lane corner |  | Building | 52022 | Vicary Lane, Woodhouse, Loughborough | Woodhouse | Woodhouse | Large 2 storey gable fronted house, steeply pitched roof and very tall yellow brick chimney. Of Swithland Slate rubblestone with yellow brick quoins and window surrounds. | Conservation area | SK | 453967 | 315289 | Slate | Swithland Slate |  |  | Slate | Leicestershire County Council
Little Thatch |  | Building | 52023 | Woodhouse, Loughborough | Woodhouse | Woodhouse | Single storey thatched cottage of Swithland Slate with stone chimney and narrow slits (dovecote) at gable end | Conservation area | SK | 454118 | 315536 | Slate | Swithland Slate |  |  | Thatch | Leicestershire County Council
St Mary in the Elms |  | Building | 52024 | Woodhouse, Loughborough | Woodhouse | Woodhouse | 2 stage tower with post 1870 pyramidal slate roof. Nave and chancel in line. Identical windows on S side. N aisle 1870, and C20 extensions to tower and SW corner of nave. Original structures of Charnian tuffs, slate with Bromsgrove Sst dressings. New structures of red-pink graniodiorite and some Charnian rubblestone in N aisle. Modern extensions of granodiorite with Millstone Grit dressings. Roofs - all slate - Swithland Slate for nave and chancel. | Conservation area. Listed Status: LBII | SK | 453848 | 315149 | Igneous, medium-grained | Mountsorrel Granodiorite , Charnian – banded tuff , Swithland Slate , Millstone Grit , Bromsgrove Sandstone , Charnian – volcaniclastic breccia |  |  | Slate | Leicestershire County Council
Woodhouse |  | Village | 52025 | Woodhouse, Loughborough | Woodhouse | Woodhouse | Affluent village notable for the use of Swithland Slate for walling and roofs. A few farms, large houses and quaint cottages. | Conservation area | SK | 453847 | 315145 | Slate | Charnian – metasediments , Swithland Slate |  |  | Slate | Leicestershire County Council
Barn |  | Building | 52026 | School Lane, Woodhouse, Loughborough | Woodhouse | Woodhouse | Large 3 storey converted barn / farm building. Mixed Charnian rubblestone. | Conservation area | SK | 453884 | 315155 | Not entered | Charnian – banded tuff , Charnian – crystal tuffs , Swithland Slate , Charnian – volcaniclastic breccia |  |  | Slate | Leicestershire County Council
Bishops Cottage |  | Building | 52027 | 271 Forest Road, Woodhouse, Loughborough | Woodhouse | Woodhouse | Large 2 storey cottage of Swithland Slate with red brick quoins and window surrounds. Gabled roof windows and porch. | Conservation area. Listed Status: LBI | SK | 454093 | 315541 | Slate | Swithland Slate |  |  | Slate | Leicestershire County Council
Chaveney Cottage |  | Building | 52028 | Forest Road, Woodhouse, Loughborough | Woodhouse | Woodhouse | Semi-detached cottage of Swithland Slate with yellow brick quoins and window and door surrounds. Gabled porch and roof windows. | Conservation area. Listed Status: LBII* | SK | 454000 | 315414 | Slate | Swithland Slate |  |  | Slate | Leicestershire County Council
Herrick Almshouses |  | Building | 52029 | 209-215 Forest Road, Woodhouse, Loughborough | Woodhouse | Woodhouse | Ornate semi-detached cottages of Swithland Slate with oolite dressings and Swithland Slate roof | Conservation area. Listed Status: LBII | SK | 453890 | 315227 | Slate | Upper Lincolnshire Limestone , Swithland Slate |  |  | Slate | Leicestershire County Council
St Paul |  | Building | 52030 | Woodhouse Eaves, Loughborough | Woodhouse Eaves | Woodhouse | Victorian slate church with many extansions - under 8 roofs. 2 stage tower, the top being set back. Chancel enlarged and new vestry 1877. Transepts each under twin gables 1880. Organ chamber 1894. Tower rebuilt 1904. Church is located directly above the local slate quarry. Sandstone dressings. | Conservation area. Listed Status: LBII* | SK | 453168 | 314079 | Slate | Millstone Grit , Swithland Slate |  |  | Slate | Leicestershire County Council
Woodhouse Eaves |  | Village | 52031 | Woodhouse Eaves, Loughborough | Woodhouse Eaves | Woodhouse | Affluent large hilltop village notable for the use of Swithland Slate for walling and roofing slates, in both old houses and some newer ones. While there are many slate houses, there are also many brick and rendered buildings and a mix of styles and periods including C20 semi-detached and some very large detached properties, and older C17-19 cottages and smaller houses. | Conservation area | SK | 453167 | 314081 | Slate | Swithland Slate |  |  | Slate | Leicestershire County Council
1850 cottages |  | Building | 52032 | Brand Hill, Woodhouse Eaves, Loughborough | Woodhouse Eaves | Woodhouse | Two small semi-detached cottages built of Swithland Slate but with a Welsh slate roof and red brick quoins and windows surrounds. | Conservation area | SK | 453601 | 313530 | Slate | Swithland Slate , Welsh Slate |  |  | Slate | Leicestershire County Council
80-88 Brand Hill |  | Building | 52033 | Brand Hill, Woodhouse Eaves, Loughborough | Woodhouse Eaves | Woodhouse | Row of 2 storey terraced cottages of Swithland Slate with brick window surrounds | Conservation area | SK | 453534 | 313579 | Slate | Swithland Slate |  |  | Slate | Leicestershire County Council
Dun Caning | Old School House | Building | 52034 | 11 Church Hill, Woodhouse Eaves, Loughborough | Woodhouse Eaves | Woodhouse | Large 2 storey house with gabled front and gabled porch, all of Swithland Slate | Conservation area. Listed Status: LBII* | SK | 453151 | 314188 | Slate | Swithland Slate |  |  | Slate | Leicestershire County Council
Eavestone Cottage |  | Building | 52035 | Maplewell Road, Woodhouse Eaves, Loughborough | Woodhouse Eaves | Woodhouse | One of a terrace of beautiful 2 storey cottages with gabled upper windows and porches. Swithland slate walls and roofs. | Conservation area. Listed Status: LBII | SK | 453046 | 314229 | Slate | Swithland Slate |  |  | Slate | Leicestershire County Council
Kandy Cottage |  | Building | 52036 | Brand Hill, Woodhouse Eaves, Loughborough | Woodhouse Eaves | Woodhouse | Small 2 storey house with door in the gable end. Built of Swithland Slate with red brick window surrounds. | Conservation area | SK | 453574 | 313547 | Slate | Swithland Slate |  |  | Slate | Leicestershire County Council
The Old Vicarage |  | Building | 52037 | Church Hill, Woodhouse Eaves, Loughborough | Woodhouse Eaves | Woodhouse | Sturdy embattled house with multi-gabled back and front | Conservation area. Listed Status: LBII | SK | 453174 | 314027 | Slate | Swithland Slate |  |  | Slate | Leicestershire County Council
The Wheatsheaf Inn |  | Building | 52038 | Brand Hill, Woodhouse Eaves, Loughborough | Woodhouse Eaves | Woodhouse | Long low 2 storey inn of Swithland Slate and red brick window surrounds | Conservation area | SK | 453552 | 313567 | Slate | Swithland Slate |  |  | Slate | Leicestershire County Council
Worthington |  | Village | 52039 | Worthington, Ashby-De-La-Zouch | Worthington | Worthington | Small village of C17-19 farm houses, cottages and terraces with substanstial C20 extension (mixed housing quality) on the SW side. Mostly brick, some rendered, but quite a lot of stone used in garden walls and for the church. Mostly tile roofs, few of slate. |  | SK | 440647 | 320681 | Sandstone | Millstone Grit , Bromsgrove Sandstone , Triassic Red Sandstone |  |  |  | Leicestershire County Council
Church Street walls |  | Other | 52040 | Worthington, Ashby-De-La-Zouch | Worthington | Worthington | Garden walls and retaining walls all along the north side of Church Street are of large blocks of Millstone Grit commonly pebbly / gritty and cross-bedded. |  | SK | 440746 | 320684 | Sandstone | Millstone Grit |  |  |  | Leicestershire County Council
East end - garden wall |  | Other | 52041 | 1 Church Street, Worthington, Ashby-De-La-Zouch | Worthington | Worthington | Lower 1m of gable end of house extending into a long curved garden wall - of vari-sized rubbly blocks of Millstone Grit, Triassic red sst and a few dark grey Charnian blocks. |  | SK | 440898 | 320614 | Sandstone | Millstone Grit , Charnian – mixed , Triassic Red Sandstone |  |  |  | Leicestershire County Council
St Mathew |  | Building | 52042 | Worthington, Ashby-De-La-Zouch | Worthington | Worthington | An unusual, simple, unadorned church. Undivided nave and chancel in line with a tiled, shingle clad bellcote. Doorways indicate Norman age (Pevsner p.429). 5 lancets of various sizes, remaining windows Y-tracery. Millstone Grit masonry, brick buttresses on E and NE walls. Up to 5% of sandstone contains angular chips. | Listed Status: LBI | SK | 440647 | 320681 | Sandstone | Millstone Grit , Triassic Pebbly Sandstone |  |  |  | Leicestershire County Council
Wycomb |  | Village | 52043 | Wycomb, Melton Mowbray | Wycomb | Scalford | Tiny hamlet of old Sandrock houses and a couple of brick, although the latter are well hidden. No church. |  | SK | 477515 | 324943 | Sandstone, Ferruginous | Sandrock |  |  |  | Leicestershire County Council
Wyggeston Cottage |  | Building | 52044 | Main Road, Wycomb, Melton Mowbray | Wycomb | Scalford | Large 2 storey cottage of roughly coursed Sandrock, brick chimney and red pantile roof. |  | SK | 477412 | 324852 | Sandstone, Ferruginous | Sandrock |  |  |  | Leicestershire County Council
St Mary |  | Building | 52045 | Wyfordby, Melton Mowbray | Wyfordby |  | Small church with unbuttressed 3 stage limestone tower, the top perpendicular with gargolyes, embattlements and pinnacles. N and S aisles, small nave and clerestory. Masonry is Upper Lincs Lst, with Sandrock and small amounts of Waltham type Lower Lincs lst. Lead roof with graded slate chancel. |  | SK | 479347 | 318933 | Limestone, Ooidal | Upper Lincolnshire Limestone , Sandrock , Collyweston Stone , Waltham Village Stone |  |  |  | Leicestershire County Council
Wymeswold |  | Village | 52046 | Wymeswold, Loughborough | Wymeswold |  | Mostly brick and rendered cottages and houses, several of the older ones having footings of White Lias and other local stone included Blue Lias and mixed Charnian rubble. | Conservation area with listed buildings | SK | 460321 | 323474 | Limestone | Blue Lias , White Lias , Millstone Grit , Bromsgrove Sandstone , Charnian – metasediments , Mountsorrel Granodiorite , Sandrock |  |  |  | Leicestershire County Council
St Mary |  | Building | 52047 | Wymeswold, Loughborough | Wymeswold |  | Impressive large church. 4 stage tower with clasping buttresses, frieze, battlements and pinnacles. Spire removed 1782. Big ogee-headed W door. S aisle with porch and C14 door. Perpendicular chancel with later n extension. Perpendicular parapets to nave clerestory and chancel. Extensive alterations to aisles, windows, and 2 storey N porch 1844 by Pugin. Very mixed stone types. | Conservation area. Listed Status: LBII | SK | 460321 | 323474 | Limestone | Blue Lias , Charnian – metasediments , Sandrock , White Lias , Mountsorrel Granodiorite , Millstone Grit , Bromsgrove Sandstone |  |  |  | Leicestershire County Council
27 Brook Street |  | Building | 52048 | 27 Brook Street, Wymeswold, Loughborough | Wymeswold |  | 2 storey brick house on 1-2m base of Blue Lias with some Cobbles and Sandrock | Conservation area. Listed Status: LBII | SK | 460158 | 323355 | Limestone | Blue Lias , Cobbles – Bunter , Welsh Slate , Sandrock , Mountsorrel Granodiorite |  |  | Slate | Leicestershire County Council
43 Far Street |  | Building | 52049 | 43 Far Street, Wymeswold, Loughborough | Wymeswold |  | Symmetrical 2 story rendered house on a 1.5m base of granodiorite, with some Blue Lias and Sandrock. | Conservation area | SK | 460247 | 323526 | Igneous, medium-grained | Mountsorrel Granodiorite , Blue Lias , Sandrock |  |  |  | Leicestershire County Council
Wymondham |  | Village | 52050 | Wymondham, Melton Mowbray | Wymondham |  | Large village with many ironstone houses and cottages and a few big houses. C19-20 houses and some brick facades on older stone houses, especially on the edges of the village. Modern houses are of rustic red and yellow brick. | Conservation area | SK | 485160 | 318654 | Sandstone, Ferruginous | Northampton Sand (ferruginous sandstone) , Upper Lincolnshire Limestone , Marlstone Rock |  |  |  | Leicestershire County Council
Clock House |  | Building | 52051 | Main Street, Wymondham, Melton Mowbray | Wymondham |  | Single storey small house with a single dormer window and clock on the front wall. Built of roughly coursed ironstone with slate roof. | Conservation area | SK | 485156 | 318795 | Sandstone, Ferruginous | Northampton Sand (ferruginous sandstone) , Welsh Slate |  |  | Slate | Leicestershire County Council
Hunters Arms |  | Building | 52052 | 4 Edmondthorpe Road, Wymondham, Melton Mowbray | Wymondham |  | Simple 2 storey house of roughly coursed small blocks of Northampton Sand with red brick quoins | Conservation area | SK | 485294 | 318622 | Sandstone, Ferruginous | Northampton Sand (ferruginous sandstone) , Welsh Slate |  |  | Slate | Leicestershire County Council
Park Cottages |  | Building | 52053 | Main Street, Wymondham, Melton Mowbray | Wymondham |  | Row of 2 storey terraced cottages of rathe dark coloured ironstone. Roofs of pantiles and Welsh slate. | Conservation area | SK | 485362 | 318782 | Sandstone, Ferruginous | Northampton Sand (ferruginous sandstone) , Welsh Slate |  |  | Slate | Leicestershire County Council
St Peter |  | Building | 52054 | Wymondham, Melton Mowbray | Wymondham |  | Ironstone church. Large, unbuttressed 4 stage tower, each stage set back slightly. Lancets in lower stages, panel tracery in bell openings. Top stage perpendicular ashlar oolite with corbel table, battlements and recessed spire. Rest of church has plain Lincs Lst parapets. Roof lead except red tiled porch. Probably Northampton Sand - a reddish brown sandstone with scattered shells and shell debris and faint burrow traces. Distinctive purple to brown-grey unweathered areas. Similar to Marlstone, but more reddish brown, coarser grained. However, village is on Marlstone outcrop. | Conservation area | SK | 485160 | 318654 | Sandstone, Ferruginous | Northampton Sand (ferruginous sandstone) , Upper Lincolnshire Limestone , Northampton Sand (purple, bioturbated sandstone) |  |  |  | Leicestershire County Council
The Priory |  | Building | 52055 | Chapel Lane, Wymondham, Melton Mowbray | Wymondham |  | Very large 2 - 3 storey house of pale ironstone with Lincs Lst quoins and mullioned windows. Main roof looks like tiles but small extension is roofed in Collyweston Slate. | Conservation area | SK | 485063 | 318726 | Sandstone, Ferruginous | Northampton Sand (ferruginous sandstone) , Upper Lincolnshire Limestone , Collyweston Stone |  |  |  | Leicestershire County Council